## GASall2
| date | RM | measurand | based.on | unit | mean.before | mean.after | median.before | median.after | median.after.noPP | sL | sbb | sbb.1 | u | u.alternative | t.value | labs.remaining | property.value | U | %U | %diff med-mean | %frac diff of U | suggestion |  |  |  |  | chondrite normalised
1 | 2014-07-29 | GAS | Al2O3 | median | g/100g | 0.4536 | 0.4543 | 0.45 | 0.45 | 0.45 | 0.00033 | 4.65e-05 | 4.65e-05 | 0.00445 | 0.00445 | 2.1 | 19 | 0.45 | 0.00936 | 2.08 | 0.9555556 | 45.94017 | mean | REE |  | mean.after | median.after | mean.after | median.after
2 | 2014-07-29 | GAS | As | median | mg/kg | 99.33 | 105.8 | 112.5 | 112.6 | 112.6 | 313 | 43.9 | 43.95 | 6.29 | 6.29 | 2.31 | 9 | 112.6 | 14.5 | 12.87744 | -6.039076 | 46.89655 | median | La | 0.236 | 0.1441 | 0.1456 | 0.6105932 | 0.6169492 | mean
3 | 2014-07-29 | GAS | Ba | median | mg/kg | 9.484 | 8.151 | 8.056 | 8 | 8 | 0.329 | 0.0463 | 0.04629 | 0.153 | 0.153 | 2.13 | 16 | 8 | 0.327 | 4.0875 | 1.8875 | 46.17737 | mean | Ce | 0.616 | 0.2519 | 0.2541 | 0.4089286 | 0.4125 | mean
4 | 2014-07-29 | GAS | Be | median | mg/kg | 0.03072 | 0.03072 | 0.02877 | 0.02877 | 0.02877 | 4.3e-05 | 6.05e-06 | 6.05e-06 | 0.00404 | 0.00404 | 4.3 | 3 | 0.02877 | 0.0174 | 60.47967 | 6.777894 | 11.2069 | mean | Pr | 0.0929 | 0.03198 | 0.03263 | 0.3442411 | 0.3512379 | mean
5 | 2014-07-29 | GAS | CaO | median | g/100g | 0.6861 | 0.6802 | 0.68 | 0.678 | 0.6765 | 0.000239 | 3.37e-05 | 3.37e-05 | 0.00361 | 0.00361 | 2.09 | 21 | 0.678 | 0.00752 | 1.109145 | 0.3244838 | 29.25532 | mean | Nd | 0.457 | 0.1338 | 0.1315 | 0.292779 | 0.2877462 | mean
6 | 2014-07-29 | GAS | Ce | median | mg/kg | 0.2643 | 0.2519 | 0.2552 | 0.2541 | 0.2541 | 0.000782 | 0.00011 | 0.00011 | 0.00747 | 0.00747 | 2.13 | 16 | 0.2541 | 0.0159 | 6.257379 | -0.8658009 | 13.83648 | mean |  |  |  |  | #N/A | #N/A
7 | 2014-07-29 | GAS | Co | median | mg/kg | 106.4 | 106.3 | 107.9 | 107.9 | 106.4 | 12.9 | 1.81 | 1.813 | 0.837 | 0.837 | 2.09 | 21 | 107.9 | 1.75 | 1.621872 | -1.482854 | 91.42857 | ? | Sm | 0.149 | 0.03705 | 0.03413 | 0.2486577 | 0.2290604 | median
8 | 2014-07-29 | GAS | CO2 | median | g/100g | 1.298 | 1.298 | 1.295 | 1.295 | 1.295 | 0.00483 | 0.00068 | 0.0006796 | 0.0525 | 0.0525 | 12.71 | 2 | 1.295 | 0.667 | 51.50579 | 0.2316602 | 0.4497751 | mean | Eu | 0.056 | 0.008721 | 0.008989 | 0.1557321 | 0.1605179 | mean
9 | 2014-07-29 | GAS | Cr | median | mg/kg | 2686 | 2751 | 2740 | 2757 | 2744 | 6280 | 883 | 883.3 | 18.9 | 18.9 | 2.09 | 20 | 2757 | 39.6 | 1.436344 | -0.2176279 | 15.15152 | mean | Gd | 0.197 | 0.04426 | 0.04432 | 0.2246701 | 0.2249746 | mean
10 | 2014-07-29 | GAS | Cs | median | mg/kg | 0.03091 | 0.02975 | 0.02957 | 0.0294 | 0.0294 | 2.89e-06 | 4.07e-07 | 4.07e-07 | 0.000504 | 0.000504 | 2.18 | 13 | 0.0294 | 0.0011 | 3.741497 | 1.190476 | 31.81818 | mean | Tb | 0.0355 | 0.008401 | 0.00815 | 0.2366479 | 0.2295775 | median
11 | 2014-07-29 | GAS | Cu | median | mg/kg | 7.529 | 7.429 | 7.121 | 7.121 | 7.058 | 0.92 | 0.129 | 0.1293 | 0.248 | 0.248 | 2.12 | 17 | 7.121 | 0.527 | 7.400646 | 4.325235 | 58.44402 | median | Dy | 0.245 | 0.05659 | 0.05596 | 0.2309796 | 0.2284082 | mean
12 | 2014-07-29 | GAS | Dy | median | mg/kg | 0.05576 | 0.05659 | 0.05592 | 0.05596 | 0.05596 | 1.34e-05 | 1.88e-06 | 1.88e-06 | 0.000977 | 0.000977 | 2.13 | 16 | 0.05596 | 0.00208 | 3.716941 | 1.125804 | 30.28846 | mean | Ho | 0.0546 | 0.01337 | 0.01312 | 0.2448718 | 0.240293 | mean
13 | 2014-07-29 | GAS | Er | median | mg/kg | 0.04198 | 0.04295 | 0.04317 | 0.0434 | 0.0434 | 6.66e-06 | 9.36e-07 | 9.36e-07 | 0.000711 | 0.000711 | 2.14 | 15 | 0.0434 | 0.00153 | 3.525346 | -1.036866 | 29.41176 | mean | Er | 0.166 | 0.04295 | 0.0434 | 0.2587349 | 0.2614458 | mean
14 | 2014-07-29 | GAS | Eu | median | mg/kg | 0.009401 | 0.008721 | 0.009004 | 0.008989 | 0.008989 | 2.57e-06 | 3.61e-07 | 3.61e-07 | 0.000442 | 0.000442 | 2.14 | 15 | 0.008989 | 0.000948 | 10.54622 | -2.981422 | 28.27004 | mean | Tm | 0.0242 | 0.007357 | 0.0074 | 0.3040083 | 0.3057851 | mean
15 | 2014-07-29 | GAS | Fe2O3T | median | g/100g | 7.979 | 7.971 | 7.983 | 7.974 | 7.965 | 0.0113 | 0.00159 | 0.001591 | 0.0242 | 0.0242 | 2.08 | 22 | 7.974 | 0.0504 | 0.6320542 | -0.03762227 | 5.952381 | mean | Yb | 0.159 | 0.05319 | 0.05255 | 0.3345283 | 0.3305031 | mean
16 | 2014-07-29 | GAS | FeO | median | g/100g | 0.5933 | 0.5933 | 0.52 | 0.52 | 0.52 | 0.0319 | 0.00449 | 0.004492 | 0.11 | 0.11 | 4.3 | 3 | 0.52 | 0.474 | 91.15385 | 14.09615 | 15.46414 | mean | Lu | 0.0245 | 0.009717 | 0.00925 | 0.3966122 | 0.377551 | median
17 | 2014-07-29 | GAS | Ga | median | mg/kg | 1.077 | 0.9883 | 1 | 1 | 0.9848 | 0.0149 | 0.00209 | 0.002088 | 0.0392 | 0.0392 | 2.23 | 11 | 1 | 0.0874 | 8.74 | -1.17 | 13.38673 | mean
18 | 2014-07-29 | GAS | Gd | median | mg/kg | 0.04876 | 0.04426 | 0.04434 | 0.04432 | 0.04432 | 9.91e-06 | 1.39e-06 | 1.39e-06 | 0.000933 | 0.000933 | 2.18 | 13 | 0.04432 | 0.00203 | 4.580325 | -0.1353791 | 2.955665 | mean
19 | 2014-07-29 | GAS | H2O. | median | g/100g | 9.308 | 9.308 | 9.315 | 9.315 | 9.315 | 0.114 | 0.00633 | 0.006331 | 0.197 | 0.197 | 4.3 | 3 | 9.315 | 0.846 | 9.082126 | -0.07514761 | 0.8274232 | mean
20 | 2014-07-29 | GAS | Hf | median | mg/kg | 0.05579 | 0.02454 | 0.02331 | 0.021 | 0.021 | 0.000145 | 2.04e-05 | 2.04e-05 | 0.00388 | 0.00388 | 2.23 | 11 | 0.021 | 0.00865 | 41.19048 | 16.85714 | 40.92486 | mean
21 | 2014-07-29 | GAS | Ho | median | mg/kg | 0.01435 | 0.01337 | 0.0132 | 0.01312 | 0.01312 | 2.02e-06 | 2.84e-07 | 2.84e-07 | 0.000406 | 0.000406 | 2.16 | 14 | 0.01312 | 0.000876 | 6.676829 | 1.905488 | 28.53881 | mean
22 | 2014-07-29 | GAS | K2O | median | g/100g | 0.0107 | 0.008961 | 0.01 | 0.009835 | 0.009835 | 1.63e-05 | 2.29e-06 | 2.29e-06 | 0.00115 | 0.00115 | 2.16 | 14 | 0.009835 | 0.00249 | 25.31774 | -8.886629 | 35.1004 | mean
23 | 2014-07-29 | GAS | La | median | g/100g | 0.1389 | 0.1441 | 0.1388 | 0.1456 | 0.1456 | 0.000136 | 1.92e-05 | 1.92e-05 | 0.00322 | 0.00322 | 2.14 | 15 | 0.1456 | 0.0069 | 4.739011 | -1.03022 | 21.73913 | mean
24 | 2014-07-29 | GAS | Li | median | mg/kg | 2.217 | 2.14 | 2.179 | 2.179 | 2.179 | 0.119 | 0.0167 | 0.01671 | 0.15 | 0.15 | 2.57 | 6 | 2.179 | 0.386 | 17.71455 | -1.789812 | 10.10363 | mean
25 | 2014-07-29 | GAS | LOI | median | g/100g | 13.15 | 13.15 | 13.19 | 13.19 | 13.19 | 0.0334 | 0.0047 | 0.004698 | 0.0416 | 0.0416 | 2.08 | 22 | 13.19 | 0.0865 | 0.6557998 | -0.30326 | 46.24277 | mean
26 | 2014-07-29 | GAS | Lu | median | mg/kg | 0.009547 | 0.009717 | 0.00915 | 0.00925 | 0.00925 | 5.97e-07 | 8.4e-08 | 8.4e-08 | 0.000213 | 0.000213 | 2.14 | 15 | 0.00925 | 0.000457 | 4.940541 | 5.048649 | 102.1882 | median
27 | 2014-07-29 | GAS | MgO | median | g/100g | 38.33 | 38.21 | 38.15 | 38.11 | 38.11 | 0.143 | 0.0201 | 0.02007 | 0.0902 | 0.0902 | 2.09 | 20 | 38.11 | 0.189 | 0.4959328 | 0.2623983 | 52.91005 | ?
28 | 2014-07-29 | GAS | MnO | median | g/100g | 0.08658 | 0.08484 | 0.085 | 0.08422 | 0.08416 | 6.21e-06 | 8.74e-07 | 8.74e-07 | 0.000581 | 0.000581 | 2.09 | 21 | 0.08422 | 0.00121 | 1.436713 | 0.7361672 | 51.23967 | mean
29 | 2014-07-29 | GAS | Na2O | median | g/100g | 0.0282 | 0.02303 | 0.0218 | 0.0209 | 0.0209 | 0.000185 | 2.6e-05 | 2.6e-05 | 0.0046 | 0.0046 | 2.26 | 10 | 0.0209 | 0.0104 | 49.76077 | 10.19139 | 20.48077 | mean
30 | 2014-07-29 | GAS | Nb | median | mg/kg | 0.159 | 0.04143 | 0.04455 | 0.04239 | 0.04239 | 0.000119 | 1.68e-05 | 1.68e-05 | 0.00413 | 0.00413 | 2.36 | 8 | 0.04239 | 0.00976 | 23.0243 | -2.264685 | 9.836066 | mean
31 | 2014-07-29 | GAS | Nd | median | mg/kg | 0.1362 | 0.1338 | 0.1321 | 0.1315 | 0.1315 | 0.000107 | 1.5e-05 | 1.5e-05 | 0.00306 | 0.00306 | 2.18 | 13 | 0.1315 | 0.00666 | 5.064639 | 1.749049 | 34.53453 | mean
32 | 2014-07-29 | GAS | Ni | median | mg/kg | 2240 | 2278 | 2279 | 2292 | 2313 | 8610 | 1210 | 1211 | 21.6 | 21.6 | 2.09 | 21 | 2292 | 45.1 | 1.967714 | -0.6108202 | 31.04213 | mean
33 | 2014-07-29 | GAS | P2O5 | median | g/100g | 0.01568 | 0.01292 | 0.01219 | 0.01074 | 0.01074 | 1.55e-05 | 2.18e-06 | 2.18e-06 | 0.00112 | 0.00112 | 2.16 | 14 | 0.01074 | 0.00243 | 22.6257 | 20.29795 | 89.71193 | median
34 | 2014-07-29 | GAS | Pb | median | mg/kg | 2.104 | 1.948 | 1.929 | 1.922 | 1.922 | 0.056 | 0.00788 | 0.007879 | 0.0894 | 0.0894 | 2.36 | 8 | 1.922 | 0.211 | 10.97815 | 1.352758 | 12.32227 | mean
35 | 2014-07-29 | GAS | Pr | median | g/100g | 0.03522 | 0.03198 | 0.0327 | 0.03263 | 0.03263 | 6.17e-06 | 8.68e-07 | 8.68e-07 | 0.000736 | 0.000736 | 2.18 | 13 | 0.03263 | 0.0016 | 4.903463 | -1.992032 | 40.625 | mean
36 | 2014-07-29 | GAS | Rb | median | mg/kg | 0.3794 | 0.2736 | 0.2555 | 0.2555 | 0.2555 | 0.004 | 0.000563 | 0.0005628 | 0.0187 | 0.0187 | 2.18 | 13 | 0.2555 | 0.0408 | 15.96869 | 7.084149 | 44.36275 | mean
37 | 2014-07-29 | GAS | Sb | median | mg/kg | 11.95 | 11.95 | 12 | 12 | 12 | 0.991 | 0.139 | 0.1393 | 0.402 | 0.402 | 2.45 | 7 | 12 | 0.983 | 8.191667 | -0.4166667 | 5.08647 | mean
38 | 2014-07-29 | GAS | Sc | median | mg/kg | 6.99 | 6.731 | 6.937 | 6.898 | 6.885 | 0.511 | 0.0719 | 0.07188 | 0.185 | 0.185 | 2.12 | 17 | 6.898 | 0.393 | 5.697304 | -2.420992 | 42.49364 | mean
39 | 2014-07-29 | GAS | SiO2 | median | g/100g | 39.41 | 38.83 | 38.75 | 38.74 | 38.73 | 0.131 | 0.0185 | 0.01846 | 0.0825 | 0.0825 | 2.08 | 22 | 38.74 | 0.172 | 0.4439855 | 0.232318 | 52.32558 | ?
40 | 2014-07-29 | GAS | Sm | median | mg/kg | 0.03705 | 0.03705 | 0.03413 | 0.03413 | 0.03413 | 0.000127 | 1.79e-05 | 1.79e-05 | 0.00301 | 0.00301 | 2.13 | 16 | 0.03413 | 0.00642 | 18.81043 | 8.555523 | 45.48287 | median
41 | 2014-07-29 | GAS | Sn | median | mg/kg | 0.07359 | 0.07359 | 0.05553 | 0.05553 | 0.05553 | 0.00106 | 0.00015 | 0.0001495 | 0.0174 | 0.0174 | 3.18 | 4 | 0.05553 | 0.0554 | 99.76589 | 32.52296 | 32.59928 | mean
42 | 2014-07-29 | GAS | Sr | median | mg/kg | 7.797 | 7.372 | 7.355 | 7.317 | 7.366 | 0.374 | 0.0526 | 0.05258 | 0.143 | 0.143 | 2.09 | 21 | 7.317 | 0.297 | 4.059041 | 0.7516742 | 18.51852 | mean
43 | 2014-07-29 | GAS | Ta | median | mg/kg | 0.01285 | 0.007018 | 0.005947 | 0.0051 | 0.0051 | 1.92e-05 | 2.7e-06 | 2.7e-06 | 0.00156 | 0.00156 | 2.31 | 9 | 0.0051 | 0.0036 | 70.58824 | 37.60784 | 53.27778 | median
44 | 2014-07-29 | GAS | Tb | median | mg/kg | 0.009056 | 0.008401 | 0.008607 | 0.00815 | 0.00815 | 8.04e-07 | 1.13e-07 | 1.13e-07 | 0.000266 | 0.000266 | 2.18 | 13 | 0.00815 | 0.000579 | 7.104294 | 3.079755 | 43.3506 | median
45 | 2014-07-29 | GAS | Th | median | mg/kg | 0.03475 | 0.03102 | 0.03137 | 0.03117 | 0.03117 | 2.55e-05 | 3.58e-06 | 3.58e-06 | 0.00156 | 0.00156 | 2.2 | 12 | 0.03117 | 0.00342 | 10.97209 | -0.481232 | 4.385965 | mean
46 | 2014-07-29 | GAS | TiO2 | median | g/100g | 0.0134 | 0.01129 | 0.01133 | 0.0105 | 0.0105 | 8.84e-06 | 1.24e-06 | 1.24e-06 | 0.00077 | 0.00077 | 2.12 | 17 | 0.0105 | 0.00163 | 15.52381 | 7.52381 | 48.46626 | mean
47 | 2014-07-29 | GAS | Tl | median | mg/kg | 0.003124 | 0.003124 | 0.00327 | 0.00327 | 0.00327 | 4.89e-08 | 6.88e-09 | 6.88e-09 | 0.000167 | 0.000167 | 12.71 | 2 | 0.00327 | 0.00212 | 64.8318 | -4.464832 | 6.886792 | mean
48 | 2014-07-29 | GAS | Tm | median | mg/kg | 0.007546 | 0.007357 | 0.007425 | 0.0074 | 0.0074 | 3.95e-07 | 5.55e-08 | 5.55e-08 | 0.000186 | 0.000186 | 2.18 | 13 | 0.0074 | 0.000405 | 5.472973 | -0.5810811 | 10.61728 | mean
49 | 2014-07-29 | GAS | U | median | mg/kg | 0.9036 | 0.8304 | 0.8125 | 0.8112 | 0.8112 | 0.00222 | 0.000313 | 0.0003127 | 0.0126 | 0.0126 | 2.13 | 16 | 0.8112 | 0.0268 | 3.303748 | 2.366864 | 71.64179 | median
50 | 2014-07-29 | GAS | V | median | mg/kg | 32.23 | 32.96 | 32.76 | 32.82 | 32.6 | 8.79 | 1.24 | 1.236 | 0.727 | 0.727 | 2.1 | 19 | 32.82 | 1.53 | 4.661792 | 0.4265692 | 9.150327 | mean
51 | 2014-07-29 | GAS | Y | median | mg/kg | 0.4246 | 0.3766 | 0.3857 | 0.3857 | 0.3852 | 0.00359 | 0.000505 | 0.0005049 | 0.0155 | 0.0155 | 2.12 | 17 | 0.3857 | 0.0329 | 8.529946 | -2.359347 | 27.65957 | mean
52 | 2014-07-29 | GAS | Yb | median | mg/kg | 0.05756 | 0.05319 | 0.05278 | 0.05255 | 0.05255 | 4.07e-05 | 5.73e-06 | 5.73e-06 | 0.00165 | 0.00165 | 2.12 | 17 | 0.05255 | 0.0035 | 6.660324 | 1.217888 | 18.28571 | mean
53 | 2014-07-29 | GAS | Zn | median | mg/kg | 37.16 | 37.16 | 38.5 | 38.5 | 38.84 | 12.7 | 1.79 | 1.789 | 0.794 | 0.794 | 2.07 | 23 | 38.5 | 1.65 | 4.285714 | -3.480519 | 81.21212 | median
54 | 2014-07-29 | GAS | Zr | median | mg/kg | 2.325 | 0.8449 | 1.253 | 0.6151 | 0.6151 | 0.255 | 0.0359 | 0.03593 | 0.171 | 0.171 | 2.26 | 10 | 0.6151 | 0.386 | 62.75402 | 37.35978 | 59.53368 | median

## certified values
certified values |  |  |  | mean.after | median.after | U
SiO2 | 38.54 | 0.23 | 43 | 38.83 | 38.74 | 0.172
Fe2O3T | 8 | 0.22 | 44 | 7.971 | 7.974 | 0.0504
MnO | 0.082 | 0.009 | 36 | 0.08484 | 0.08422 | 0.00121
MgO | 38.22 | 0.34 | 42 | 38.21 | 38.11 | 0.189
LOI | 13.33 | 0.14 | 26 | 13.15 | 13.19 | 0.0865
mg/kg
Co | 106 | 3 | 27 | 106.3 | 107.9 | 1.75
Cr | 2780 | 30 | 26 | 2751 | 2757 | 39.6
Ni | 2300 | 120 | 26 | 2278 | 2292 | 45.1
Sr | 7.3 | 0.4 | 12 | 7.372 | 7.317 | 0.297
U | 0.8 | 0.04 | 12 | 0.8304 | 0.8112 | 0.0268
V | 33.4 | 2 | 10 | 32.96 | 32.82 | 1.53
Zn | 39 | 3 | 12 | 37.16 | 38.5 | 1.65
information value
TiO2 | 0.022 | 0.007 | 32 | 0.01129 | 0.0105 | 0.00163
Al2O3 | 0.475 | 0.02 | 24 | 0.4543 | 0.45 | 0.00936
FeO | 0.27 | 0.2 | 9 | 0.5933 | 0.52 | 0.474
CaO | 0.681 | 0.011 | 31 | 0.6802 | 0.678 | 0.00752
Na2O | 0.038 | 0.021 | 9 | 0.02303 | 0.0209 | 0.0104
K2O | 0.018 | 0.009 | 24 | 0.008961 | 0.009835 | 0.00249
P2O5 | 0.023 | 0.005 | 23 | 0.01292 | 0.01074 | 0.00243
CO2 | 0.84 | 0.03 | 10 | 1.298 | 1.295 | 0.667
H2O- | 0.58 | 0.24 | 12
As | 117 | 6 | 7 | 105.8 | 112.6 | 14.5
Ba | 8.4 | 0.6 | 7 | 8.151 | 8 | 0.327
Sm | 0.037 | 0.004 | 8 | 0.03705 | 0.03413 | 0.00642