## df3
date | RM | measurand | mean.before | mean.after | median.before | median.after | median.after.noPP | unit | sL | sbb | sbb | u | u.alternative | t.value | labs remaining | based on | property value | U | U% | diff med-mean
2014-07-25 | GAS | SiO2 | 39.41 | 38.83 | 38.75 | 38.74 | 38.73 | g/100g | 0.131 | 0.0185 | 0.01846 | 0.0825 | 0.0825 | 2.08 | 22 | median | 38.74 | 0.172 | 0.444% | -0.2323%
2014-07-25 | GAS | TiO2 | 0.0134 | 0.01129 | 0.01133 | 0.0105 | 0.0105 | g/100g | 8.84e-06 | 1.24e-06 | 1.243e-06 | 0.00077 | 0.00077 | 2.12 | 17 | median | 0.0105 | 0.00163 | 15.52% | -7.524%
2014-07-25 | GAS | Al2O3 | 0.4536 | 0.4543 | 0.45 | 0.45 | 0.45 | g/100g | 0.00033 | 4.65e-05 | 4.646e-05 | 0.00445 | 0.00445 | 2.1 | 19 | median | 0.45 | 0.00936 | 2.08% | -0.9556%
2014-07-25 | GAS | Fe2O3T | 7.979 | 7.971 | 7.983 | 7.974 | 7.965 | g/100g | 0.0113 | 0.00159 | 0.001591 | 0.0242 | 0.0242 | 2.08 | 22 | median | 7.974 | 0.0504 | 0.6321% | 0.03762%
2014-07-25 | GAS | FeO | 0.5933 | 0.5933 | 0.52 | 0.52 | 0.52 | g/100g | 0.0319 | 0.00449 | 0.004492 | 0.11 | 0.11 | 4.3 | 3 | median | 0.52 | 0.474 | 91.15% | -14.1%
2014-07-25 | GAS | MnO | 0.08658 | 0.08484 | 0.085 | 0.08422 | 0.08416 | g/100g | 6.21e-06 | 8.74e-07 | 8.736e-07 | 0.000581 | 0.000581 | 2.09 | 21 | median | 0.08422 | 0.00121 | 1.437% | -0.7362%
2014-07-25 | GAS | MgO | 38.33 | 38.21 | 38.15 | 38.11 | 38.11 | g/100g | 0.143 | 0.0201 | 0.02007 | 0.0902 | 0.0902 | 2.09 | 20 | median | 38.11 | 0.189 | 0.4959% | -0.2624%
2014-07-25 | GAS | CaO | 0.6861 | 0.6802 | 0.68 | 0.678 | 0.6765 | g/100g | 0.000239 | 3.37e-05 | 3.366e-05 | 0.00361 | 0.00361 | 2.09 | 21 | median | 0.678 | 0.00752 | 1.109% | -0.3245%
2014-07-25 | GAS | Na2O | 0.0282 | 0.02303 | 0.0218 | 0.0209 | 0.0209 | g/100g | 0.000185 | 2.6e-05 | 2.604e-05 | 0.0046 | 0.0046 | 2.26 | 10 | median | 0.0209 | 0.0104 | 49.76% | -10.19%
2014-07-25 | GAS | K2O | 0.0107 | 0.008961 | 0.01 | 0.009835 | 0.009835 | g/100g | 1.63e-05 | 2.29e-06 | 2.292e-06 | 0.00115 | 0.00115 | 2.16 | 14 | median | 0.009835 | 0.00249 | 25.32% | 8.887%
2014-07-25 | GAS | P2O5 | 0.01568 | 0.01292 | 0.01219 | 0.01074 | 0.01074 | g/100g | 1.55e-05 | 2.18e-06 | 2.182e-06 | 0.00112 | 0.00112 | 2.16 | 14 | median | 0.01074 | 0.00243 | 22.63% | -20.3%
2014-07-25 | GAS | H2O. | 9.308 | 9.308 | 9.315 | 9.315 | 9.315 | g/100g | 0.114 | 0.00633 | 0.006331 | 0.197 | 0.197 | 4.3 | 3 | median | 9.315 | 0.846 | 9.082% | 0.07515%
2014-07-25 | GAS | CO2 | 1.298 | 1.298 | 1.295 | 1.295 | 1.295 | g/100g | 0.00483 | 0.00068 | 0.0006796 | 0.0525 | 0.0525 | 12.71 | 2 | median | 1.295 | 0.667 | 51.51% | -0.2317%
2014-07-25 | GAS | LOI | 13.15 | 13.15 | 13.19 | 13.19 | 13.19 | g/100g | 0.0334 | 0.0047 | 0.004698 | 0.0416 | 0.0416 | 2.08 | 22 | median | 13.19 | 0.0865 | 0.6558% | 0.3033%
2014-07-25 | GAS | As | 99.33 | 105.8 | 112.5 | 112.6 | 112.6 | mg/kg | 313 | 43.9 | 43.95 | 6.29 | 6.29 | 2.31 | 9 | median | 112.6 | 14.5 | 12.88% | 6.039%
2014-07-25 | GAS | Ba | 9.484 | 8.151 | 8.056 | 8 | 8 | mg/kg | 0.329 | 0.0463 | 0.04629 | 0.153 | 0.153 | 2.13 | 16 | median | 8 | 0.327 | 4.088% | -1.887%
2014-07-25 | GAS | Be | 0.03072 | 0.03072 | 0.02877 | 0.02877 | 0.02877 | mg/kg | 4.3e-05 | 6.05e-06 | 6.048e-06 | 0.00404 | 0.00404 | 4.3 | 3 | median | 0.02877 | 0.0174 | 60.48% | -6.778%
2014-07-25 | GAS | Ce | 0.2643 | 0.2519 | 0.2552 | 0.2541 | 0.2541 | mg/kg | 0.000782 | 0.00011 | 0.00011 | 0.00747 | 0.00747 | 2.13 | 16 | median | 0.2541 | 0.0159 | 6.257% | 0.8658%
2014-07-25 | GAS | Co | 106.4 | 106.3 | 107.9 | 107.9 | 106.4 | mg/kg | 12.9 | 1.81 | 1.813 | 0.837 | 0.837 | 2.09 | 21 | median | 107.9 | 1.75 | 1.622% | 1.483%
2014-07-25 | GAS | Cr | 2686 | 2751 | 2740 | 2757 | 2744 | mg/kg | 6280 | 883 | 883.3 | 18.9 | 18.9 | 2.09 | 20 | median | 2757 | 39.6 | 1.436% | 0.2176%
2014-07-25 | GAS | Cs | 0.03091 | 0.02975 | 0.02957 | 0.0294 | 0.0294 | mg/kg | 2.89e-06 | 4.07e-07 | 4.066e-07 | 0.000504 | 0.000504 | 2.18 | 13 | median | 0.0294 | 0.0011 | 3.741% | -1.19%
2014-07-25 | GAS | Cu | 7.529 | 7.429 | 7.121 | 7.121 | 7.058 | mg/kg | 0.92 | 0.129 | 0.1293 | 0.248 | 0.248 | 2.12 | 17 | median | 7.121 | 0.527 | 7.401% | -4.325%
2014-07-25 | GAS | Dy | 0.05576 | 0.05659 | 0.05592 | 0.05596 | 0.05596 | mg/kg | 1.34e-05 | 1.88e-06 | 1.884e-06 | 0.000977 | 0.000977 | 2.13 | 16 | median | 0.05596 | 0.00208 | 3.717% | -1.126%
2014-07-25 | GAS | Er | 0.04198 | 0.04295 | 0.04317 | 0.0434 | 0.0434 | mg/kg | 6.66e-06 | 9.36e-07 | 9.36e-07 | 0.000711 | 0.000711 | 2.14 | 15 | median | 0.0434 | 0.00153 | 3.525% | 1.037%
2014-07-25 | GAS | Eu | 0.009401 | 0.008721 | 0.009004 | 0.008989 | 0.008989 | mg/kg | 2.57e-06 | 3.61e-07 | 3.611e-07 | 0.000442 | 0.000442 | 2.14 | 15 | median | 0.008989 | 0.000948 | 10.55% | 2.981%
2014-07-25 | GAS | Ga | 1.077 | 0.9883 | 1 | 1 | 0.9848 | mg/kg | 0.0149 | 0.00209 | 0.002088 | 0.0392 | 0.0392 | 2.23 | 11 | median | 1 | 0.0874 | 8.74% | 1.17%
2014-07-25 | GAS | Gd | 0.04876 | 0.04426 | 0.04434 | 0.04432 | 0.04432 | mg/kg | 9.91e-06 | 1.39e-06 | 1.394e-06 | 0.000933 | 0.000933 | 2.18 | 13 | median | 0.04432 | 0.00203 | 4.58% | 0.1354%
2014-07-25 | GAS | Hf | 0.05579 | 0.02454 | 0.02331 | 0.021 | 0.021 | mg/kg | 0.000145 | 2.04e-05 | 2.042e-05 | 0.00388 | 0.00388 | 2.23 | 11 | median | 0.021 | 0.00865 | 41.19% | -16.86%
2014-07-25 | GAS | Ho | 0.01435 | 0.01337 | 0.0132 | 0.01312 | 0.01312 | mg/kg | 2.02e-06 | 2.84e-07 | 2.838e-07 | 0.000406 | 0.000406 | 2.16 | 14 | median | 0.01312 | 0.000876 | 6.677% | -1.905%
2014-07-25 | GAS | La | 0.1389 | 0.1441 | 0.1388 | 0.1456 | 0.1456 | g/100g | 0.000136 | 1.92e-05 | 1.915e-05 | 0.00322 | 0.00322 | 2.14 | 15 | median | 0.1456 | 0.0069 | 4.739% | 1.03%
2014-07-25 | GAS | Li | 2.217 | 2.14 | 2.179 | 2.179 | 2.179 | mg/kg | 0.119 | 0.0167 | 0.01671 | 0.15 | 0.15 | 2.57 | 6 | median | 2.179 | 0.386 | 17.71% | 1.79%
2014-07-25 | GAS | Lu | 0.009547 | 0.009717 | 0.00915 | 0.00925 | 0.00925 | mg/kg | 5.97e-07 | 8.4e-08 | 8.398e-08 | 0.000213 | 0.000213 | 2.14 | 15 | median | 0.00925 | 0.000457 | 4.941% | -5.049%
2014-07-25 | GAS | Nb | 0.159 | 0.04143 | 0.04455 | 0.04239 | 0.04239 | mg/kg | 0.000119 | 1.68e-05 | 1.68e-05 | 0.00413 | 0.00413 | 2.36 | 8 | median | 0.04239 | 0.00976 | 23.02% | 2.265%
2014-07-25 | GAS | Nd | 0.1362 | 0.1338 | 0.1321 | 0.1315 | 0.1315 | mg/kg | 0.000107 | 1.5e-05 | 1.499e-05 | 0.00306 | 0.00306 | 2.18 | 13 | median | 0.1315 | 0.00666 | 5.065% | -1.749%
2014-07-25 | GAS | Ni | 2240 | 2278 | 2279 | 2292 | 2313 | mg/kg | 8610 | 1210 | 1211 | 21.6 | 21.6 | 2.09 | 21 | median | 2292 | 45.1 | 1.968% | 0.6108%
2014-07-25 | GAS | Pb | 2.104 | 1.948 | 1.929 | 1.922 | 1.922 | mg/kg | 0.056 | 0.00788 | 0.007879 | 0.0894 | 0.0894 | 2.36 | 8 | median | 1.922 | 0.211 | 10.98% | -1.353%
2014-07-25 | GAS | Pr | 0.03522 | 0.03198 | 0.0327 | 0.03263 | 0.03263 | g/100g | 6.17e-06 | 8.68e-07 | 8.678e-07 | 0.000736 | 0.000736 | 2.18 | 13 | median | 0.03263 | 0.0016 | 4.903% | 1.992%
2014-07-25 | GAS | Rb | 0.3794 | 0.2736 | 0.2555 | 0.2555 | 0.2555 | mg/kg | 0.004 | 0.000563 | 0.0005628 | 0.0187 | 0.0187 | 2.18 | 13 | median | 0.2555 | 0.0408 | 15.97% | -7.084%
2014-07-25 | GAS | Sb | 11.95 | 11.95 | 12 | 12 | 12 | mg/kg | 0.991 | 0.139 | 0.1393 | 0.402 | 0.402 | 2.45 | 7 | median | 12 | 0.983 | 8.192% | 0.4167%
2014-07-25 | GAS | Sc | 6.99 | 6.731 | 6.937 | 6.898 | 6.885 | mg/kg | 0.511 | 0.0719 | 0.07188 | 0.185 | 0.185 | 2.12 | 17 | median | 6.898 | 0.393 | 5.697% | 2.421%
2014-07-25 | GAS | Sm | 0.03705 | 0.03705 | 0.03413 | 0.03413 | 0.03413 | mg/kg | 0.000127 | 1.79e-05 | 1.788e-05 | 0.00301 | 0.00301 | 2.13 | 16 | median | 0.03413 | 0.00642 | 18.81% | -8.556%
2014-07-25 | GAS | Sn | 0.07359 | 0.07359 | 0.05553 | 0.05553 | 0.05553 | mg/kg | 0.00106 | 0.00015 | 0.0001495 | 0.0174 | 0.0174 | 3.18 | 4 | median | 0.05553 | 0.0554 | 99.77% | -32.52%
2014-07-25 | GAS | Sr | 7.797 | 7.372 | 7.355 | 7.317 | 7.366 | mg/kg | 0.374 | 0.0526 | 0.05258 | 0.143 | 0.143 | 2.09 | 21 | median | 7.317 | 0.297 | 4.059% | -0.7517%
2014-07-25 | GAS | Ta | 0.01285 | 0.007018 | 0.005947 | 0.0051 | 0.0051 | mg/kg | 1.92e-05 | 2.7e-06 | 2.7e-06 | 0.00156 | 0.00156 | 2.31 | 9 | median | 0.0051 | 0.0036 | 70.59% | -37.61%
2014-07-25 | GAS | Tb | 0.009056 | 0.008401 | 0.008607 | 0.00815 | 0.00815 | mg/kg | 8.04e-07 | 1.13e-07 | 1.131e-07 | 0.000266 | 0.000266 | 2.18 | 13 | median | 0.00815 | 0.000579 | 7.104% | -3.08%
2014-07-25 | GAS | Th | 0.03475 | 0.03102 | 0.03137 | 0.03117 | 0.03117 | mg/kg | 2.55e-05 | 3.58e-06 | 3.582e-06 | 0.00156 | 0.00156 | 2.2 | 12 | median | 0.03117 | 0.00342 | 10.97% | 0.4812%
2014-07-25 | GAS | Tl | 0.003124 | 0.003124 | 0.00327 | 0.00327 | 0.00327 | mg/kg | 4.89e-08 | 6.88e-09 | 6.876e-09 | 0.000167 | 0.000167 | 12.71 | 2 | median | 0.00327 | 0.00212 | 64.83% | 4.465%
2014-07-25 | GAS | Tm | 0.007546 | 0.007357 | 0.007425 | 0.0074 | 0.0074 | mg/kg | 3.95e-07 | 5.55e-08 | 5.549e-08 | 0.000186 | 0.000186 | 2.18 | 13 | median | 0.0074 | 0.000405 | 5.473% | 0.5811%
2014-07-25 | GAS | U | 0.9036 | 0.8304 | 0.8125 | 0.8112 | 0.8112 | mg/kg | 0.00222 | 0.000313 | 0.0003127 | 0.0126 | 0.0126 | 2.13 | 16 | median | 0.8112 | 0.0268 | 3.304% | -2.367%
2014-07-25 | GAS | V | 32.23 | 32.96 | 32.76 | 32.82 | 32.6 | mg/kg | 8.79 | 1.24 | 1.236 | 0.727 | 0.727 | 2.1 | 19 | median | 32.82 | 1.53 | 4.662% | -0.4266%
2014-07-25 | GAS | Y | 0.4246 | 0.3766 | 0.3857 | 0.3857 | 0.3852 | mg/kg | 0.00359 | 0.000505 | 0.0005049 | 0.0155 | 0.0155 | 2.12 | 17 | median | 0.3857 | 0.0329 | 8.53% | 2.359%
2014-07-25 | GAS | Yb | 0.05756 | 0.05319 | 0.05278 | 0.05255 | 0.05255 | mg/kg | 4.07e-05 | 5.73e-06 | 5.727e-06 | 0.00165 | 0.00165 | 2.12 | 17 | median | 0.05255 | 0.0035 | 6.66% | -1.218%
2014-07-25 | GAS | Zn | 37.16 | 37.16 | 38.5 | 38.5 | 38.84 | mg/kg | 12.7 | 1.79 | 1.789 | 0.794 | 0.794 | 2.07 | 23 | median | 38.5 | 1.65 | 4.286% | 3.481%
2014-07-25 | GAS | Zr | 2.325 | 0.8449 | 1.253 | 0.6151 | 0.6151 | mg/kg | 0.255 | 0.0359 | 0.03593 | 0.171 | 0.171 | 2.26 | 10 | median | 0.6151 | 0.386 | 62.75% | -37.36%