## df1
date | RM | measurand | mean.before | mean.after | median.before | median.after | median.after.noPP | unit | sL | sbb | sr | u | u.alternative | t.value | outlier | labs remaining | based on | property value | U | U% | diff med-mean
2014-07-25 | MUH | SiO2 | 40.38 | 40.38 | 40.35 | 40.35 | 40.3 | g/100g | 0.143 | 0.0089 | 0.003926 | 0.0816 | 0.0819 | 2.08 | 10 | 22 | median | 40.35 | 0.17 | 0.4213% | -0.07435%
2014-07-25 | MUH | TiO2 | 0.03599 | 0.03436 | 0.03472 | 0.0346 | 0.03452 | g/100g | 1.87e-05 | 1.52e-06 | 6.114e-07 | 0.000895 | 0.000899 | 2.07 | 24 | 24 | median | 0.0346 | 0.00186 | 5.376% | 0.6936%
2014-07-25 | MUH | Al2O3 | 1.33 | 1.334 | 1.33 | 1.33 | 1.33 | g/100g | 0.00156 | 0.000124 | 5.028e-05 | 0.00896 | 0.00899 | 2.09 | 10 | 20 | median | 1.33 | 0.0188 | 1.414% | -0.3008%
2014-07-25 | MUH | Fe2O3T | 8.638 | 8.587 | 8.602 | 8.585 | 8.575 | g/100g | 0.0149 | 0.000805 | 0.0003724 | 0.0257 | 0.0258 | 2.07 | 24 | 23 | median | 8.585 | 0.0534 | 0.622% | -0.0233%
2014-07-25 | MUH | FeO | 3.487 | 3.487 | 3.3 | 3.3 | 3.3 | g/100g | 0.412 | 0.0152 | 0.007771 | 0.373 | 0.374 | 4.3 | 10 | 3 | median | 3.3 | 1.61 | 48.79% | -5.667%
2014-07-25 | MUH | MnO | 0.1195 | 0.1179 | 0.1183 | 0.1176 | 0.1175 | g/100g | 8.74e-06 | 1.29e-06 | 4.222e-07 | 0.000662 | 0.000666 | 2.09 | 24 | 21 | median | 0.1176 | 0.00139 | 1.182% | -0.2551%
2014-07-25 | MUH | MgO | 38.19 | 38.25 | 38.24 | 38.28 | 38.31 | g/100g | 0.137 | 0.00976 | 0.004103 | 0.0781 | 0.0784 | 2.07 | 10 | 23 | median | 38.28 | 0.163 | 0.4258% | 0.07837%
2014-07-25 | MUH | CaO | 1.214 | 1.213 | 1.215 | 1.215 | 1.216 | g/100g | 0.000484 | 9.76e-05 | 2.873e-05 | 0.00497 | 0.00501 | 2.09 | 24 | 21 | median | 1.215 | 0.0104 | 0.856% | 0.1646%
2014-07-25 | MUH | Na2O | 0.09948 | 0.1037 | 0.1 | 0.1 | 0.1 | g/100g | 0.000383 | 1.95e-05 | 9.212e-06 | 0.00466 | 0.00467 | 2.11 | 10 | 18 | median | 0.1 | 0.00986 | 9.86% | -3.7%
2014-07-25 | MUH | K2O | 0.01352 | 0.01188 | 0.01093 | 0.01093 | 0.0117 | g/100g | 2.17e-05 | 4.38e-06 | 1.287e-06 | 0.00129 | 0.0013 | 2.16 | 24 | 14 | median | 0.01093 | 0.0028 | 25.62% | -8.692%
2014-07-25 | MUH | P2O5 | 0.01045 | 0.007502 | 0.0095 | 0.008142 | 0.008142 | g/100g | 1.31e-05 | 2.79e-07 | 1.771e-07 | 0.00101 | 0.00101 | 2.18 | 10 | 13 | median | 0.008142 | 0.0022 | 27.02% | 7.86%
2014-07-25 | MUH | H2O. | 0.1401 | 0.1401 | 0.1162 | 0.1162 | 0.1162 | g/100g | 0.00607 | 0.000213 | 0.000112 | 0.0392 | 0.0393 | 3.18 | 24 | 4 | median | 0.1162 | 0.125 | 107.6% | -20.57%
2014-07-25 | MUH | CO2 | 1.032 | 1.032 | 1.021 | 1.021 | 1.021 | g/100g | 0.00486 | 0.00234 | 0.0005141 | 0.0533 | 0.0539 | 12.71 | 10 | 2 | median | 1.021 | 0.685 | 67.09% | -1.077%
2014-07-25 | MUH | LOI | 9.384 | 9.384 | 9.335 | 9.335 | 9.335 | g/100g | 0.0382 | 0.00243 | 0.001064 | 0.0422 | 0.0423 | 2.08 | 24 | 22 | median | 9.335 | 0.088 | 0.9427% | -0.5249%
2014-07-25 | MUH | As | 3.642 | 3.642 | 3.582 | 3.582 | 3.582 | mg/kg | 0.754 | 0.054 | 0.02252 | 0.311 | 0.312 | 2.36 | 10 | 8 | median | 3.582 | 0.738 | 20.6% | -1.675%
2014-07-25 | MUH | Ba | 5.972 | 4.979 | 4.971 | 4.905 | 4.971 | mg/kg | 0.241 | 0.178 | 0.03531 | 0.134 | 0.135 | 2.12 | 24 | 17 | median | 4.905 | 0.287 | 5.851% | -1.509%
2014-07-25 | MUH | Be | 0.01169 | 0.01169 | 0.01241 | 0.01241 | 0.01241 | mg/kg | 2.51e-06 | 8.41e-07 | 2.071e-07 | 0.000967 | 0.000976 | 4.3 | 10 | 3 | median | 0.01241 | 0.0042 | 33.84% | 5.802%
2014-07-25 | MUH | Ce | 0.2208 | 0.212 | 0.1995 | 0.1985 | 0.1985 | mg/kg | 0.000732 | 0.000236 | 5.97e-05 | 0.00763 | 0.0077 | 2.16 | 24 | 14 | median | 0.1985 | 0.0166 | 8.363% | -6.801%
2014-07-25 | MUH | Co | 106.4 | 106.7 | 106.8 | 106.9 | 106.8 | mg/kg | 29.7 | 1.65 | 0.7564 | 1.17 | 1.18 | 2.08 | 10 | 22 | median | 106.9 | 2.45 | 2.292% | 0.1871%
2014-07-25 | MUH | Cr | 2545 | 2666 | 2692 | 2706 | 2705 | mg/kg | 15900 | 298 | 197.3 | 27.6 | 27.7 | 2.09 | 24 | 21 | median | 2706 | 57.7 | 2.132% | 1.478%
2014-07-25 | MUH | Cs | 0.09793 | 0.0989 | 0.09705 | 0.09755 | 0.09755 | mg/kg | 1.69e-05 | 1.19e-05 | 2.393e-06 | 0.00127 | 0.00129 | 2.18 | 10 | 13 | median | 0.09755 | 0.00281 | 2.881% | -1.384%
2014-07-25 | MUH | Cu | 18.6 | 19.09 | 18.76 | 18.89 | 18.89 | mg/kg | 1.75 | 0.251 | 0.08281 | 0.329 | 0.331 | 2.12 | 24 | 17 | median | 18.89 | 0.702 | 3.716% | -1.059%
2014-07-25 | MUH | Dy | 0.1494 | 0.1528 | 0.1536 | 0.1542 | 0.1542 | mg/kg | 0.000157 | 1.96e-05 | 6.788e-06 | 0.00311 | 0.00313 | 2.12 | 10 | 17 | median | 0.1542 | 0.00663 | 4.3% | 0.9079%
2014-07-25 | MUH | Er | 0.1063 | 0.1082 | 0.1088 | 0.109 | 0.109 | mg/kg | 1.62e-05 | 5.09e-06 | 1.296e-06 | 0.00103 | 0.00104 | 2.12 | 24 | 17 | median | 0.109 | 0.0022 | 2.018% | 0.7339%
2014-07-25 | MUH | Eu | 0.02667 | 0.0262 | 0.02678 | 0.02655 | 0.02655 | mg/kg | 2.65e-06 | 1.06e-06 | 2.509e-07 | 0.000449 | 0.000454 | 2.14 | 10 | 15 | median | 0.02655 | 0.000973 | 3.665% | 1.318%
2014-07-25 | MUH | Ga | 1.419 | 1.384 | 1.459 | 1.4 | 1.386 | mg/kg | 0.0188 | 0.00267 | 0.0008811 | 0.0424 | 0.0426 | 2.23 | 24 | 11 | median | 1.4 | 0.0949 | 6.779% | 1.143%
2014-07-25 | MUH | Gd | 0.1093 | 0.1075 | 0.1104 | 0.1104 | 0.1104 | mg/kg | 4.6e-05 | 5.41e-06 | 1.906e-06 | 0.002 | 0.00201 | 2.2 | 10 | 12 | median | 0.1104 | 0.00442 | 4.004% | 2.627%
2014-07-25 | MUH | Hf | 0.06129 | 0.04357 | 0.03768 | 0.03745 | 0.03745 | mg/kg | 0.00042 | 3.23e-05 | 1.327e-05 | 0.00577 | 0.00579 | 2.18 | 24 | 13 | median | 0.03745 | 0.0126 | 33.64% | -16.34%
2014-07-25 | MUH | Ho | 0.03608 | 0.03573 | 0.03519 | 0.03519 | 0.03519 | mg/kg | 6.08e-06 | 8.79e-07 | 2.888e-07 | 0.000701 | 0.000705 | 2.18 | 10 | 13 | median | 0.03519 | 0.00154 | 4.376% | -1.535%
2014-07-25 | MUH | La | 0.1359 | 0.1392 | 0.1335 | 0.1344 | 0.1344 | g/100g | 5.42e-05 | 0.000191 | 2.584e-05 | 0.00283 | 0.0029 | 2.14 | 24 | 15 | median | 0.1344 | 0.00622 | 4.628% | -3.571%
2014-07-25 | MUH | Li | 1.895 | 1.784 | 1.721 | 1.678 | 1.678 | mg/kg | 0.248 | 0.00921 | 0.00481 | 0.19 | 0.19 | 2.45 | 10 | 7 | median | 1.678 | 0.465 | 27.71% | -6.317%
2014-07-25 | MUH | Lu | 0.01909 | 0.01914 | 0.019 | 0.019 | 0.019 | mg/kg | 2.7e-06 | 5.49e-07 | 1.611e-07 | 0.000425 | 0.000428 | 2.13 | 24 | 16 | median | 0.019 | 0.000913 | 4.805% | -0.7368%
2014-07-25 | MUH | Nb | 0.1705 | 0.06169 | 0.06053 | 0.05852 | 0.05852 | mg/kg | 0.000459 | 0.000667 | 0.0001111 | 0.00929 | 0.00948 | 2.36 | 10 | 8 | median | 0.05852 | 0.0224 | 38.28% | -5.417%
2014-07-25 | MUH | Nd | 0.1912 | 0.1769 | 0.1781 | 0.1745 | 0.1745 | mg/kg | 0.000123 | 0.000104 | 1.979e-05 | 0.00326 | 0.00334 | 2.14 | 24 | 15 | median | 0.1745 | 0.00717 | 4.109% | -1.375%
2014-07-25 | MUH | Ni | 2069 | 2104 | 2100 | 2102 | 2116 | mg/kg | 2990 | 796 | 213.8 | 12.5 | 12.6 | 2.09 | 10 | 21 | median | 2102 | 26.2 | 1.246% | -0.09515%
2014-07-25 | MUH | Pb | 0.4217 | 0.4217 | 0.4356 | 0.4356 | 0.4356 | mg/kg | 0.00534 | 0.00177 | 0.0004426 | 0.0273 | 0.0276 | 2.36 | 24 | 8 | median | 0.4356 | 0.0652 | 14.97% | 3.191%
2014-07-25 | MUH | Pr | 0.03809 | 0.03513 | 0.03525 | 0.03467 | 0.03467 | g/100g | 7.77e-06 | 4.34e-06 | 9.294e-07 | 0.000845 | 0.000856 | 2.18 | 10 | 13 | median | 0.03467 | 0.00186 | 5.365% | -1.327%
2014-07-25 | MUH | Rb | 0.3813 | 0.2717 | 0.2735 | 0.268 | 0.268 | mg/kg | 0.00233 | 0.00042 | 0.0001289 | 0.0133 | 0.0135 | 2.16 | 24 | 14 | median | 0.268 | 0.0291 | 10.86% | -1.381%
2014-07-25 | MUH | Sb | 0.1338 | 0.1338 | 0.1353 | 0.1353 | 0.1353 | mg/kg | 0.000221 | 4.15e-05 | 1.239e-05 | 0.00687 | 0.00691 | 2.78 | 10 | 5 | median | 0.1353 | 0.0192 | 14.19% | 1.109%
2014-07-25 | MUH | Sc | 9.216 | 9.037 | 9.212 | 9.209 | 9.212 | mg/kg | 0.56 | 0.0406 | 0.01696 | 0.174 | 0.175 | 2.1 | 24 | 19 | median | 9.209 | 0.367 | 3.985% | 1.868%
2014-07-25 | MUH | Sm | 0.06963 | 0.06773 | 0.06745 | 0.06745 | 0.06745 | mg/kg | 1.4e-05 | 7.19e-06 | 1.58e-06 | 0.000986 | 0.001 | 2.12 | 10 | 17 | median | 0.06745 | 0.00213 | 3.158% | -0.4151%
2014-07-25 | MUH | Sn | 0.1264 | 0.1264 | 0.06001 | 0.06001 | 0.06001 | mg/kg | 1.64e-11 | 0.062 | 4.133e-07 | 0.0719 | 0.0719 | 3.18 | 24 | 4 | median | 0.06001 | 0.229 | 381.6% | -110.6%
2014-07-25 | MUH | Sr | 8.723 | 8.723 | 8.529 | 8.529 | 8.598 | mg/kg | 0.436 | 0.114 | 0.03094 | 0.141 | 0.143 | 2.07 | 10 | 24 | median | 8.529 | 0.295 | 3.459% | -2.275%
2014-07-25 | MUH | Ta | 0.01707 | 0.009275 | 0.007646 | 0.005943 | 0.005943 | mg/kg | 1.46e-05 | 0.000111 | 1.196e-05 | 0.00242 | 0.00257 | 2.31 | 24 | 9 | median | 0.005943 | 0.00594 | 99.95% | -56.07%
2014-07-25 | MUH | Tb | 0.02117 | 0.02118 | 0.0212 | 0.0212 | 0.0212 | mg/kg | 1.26e-06 | 1.07e-06 | 2.047e-07 | 0.00033 | 0.000337 | 2.14 | 10 | 15 | median | 0.0212 | 0.000722 | 3.406% | 0.09434%
2014-07-25 | MUH | Th | 0.0208 | 0.01775 | 0.01606 | 0.016 | 0.016 | mg/kg | 3.53e-05 | 7.09e-06 | 2.085e-06 | 0.00186 | 0.00187 | 2.23 | 24 | 11 | median | 0.016 | 0.00416 | 26% | -10.94%
2014-07-25 | MUH | Tl | 0.003478 | 0.003478 | 0.003436 | 0.003436 | 0.003436 | mg/kg | 2.91e-16 | 5.23e-08 | 1.903e-12 | 9.34e-05 | 9.34e-05 | 12.71 | 10 | 2 | median | 0.003436 | 0.00119 | 34.63% | -1.222%
2014-07-25 | MUH | Tm | 0.01727 | 0.01701 | 0.017 | 0.01698 | 0.01698 | mg/kg | 1.55e-06 | 1.46e-07 | 5.556e-08 | 0.000338 | 0.00034 | 2.16 | 24 | 14 | median | 0.01698 | 0.000734 | 4.323% | -0.1767%
2014-07-25 | MUH | U | 0.01942 | 0.01564 | 0.0153 | 0.01392 | 0.01392 | mg/kg | 1.3e-05 | 6.03e-07 | 2.933e-07 | 0.00105 | 0.00105 | 2.2 | 10 | 12 | median | 0.01392 | 0.00232 | 16.67% | -12.36%
2014-07-25 | MUH | V | 37.55 | 39.26 | 40.3 | 40.99 | 40.64 | mg/kg | 20.6 | 2.02 | 0.7591 | 1.06 | 1.06 | 2.1 | 24 | 19 | median | 40.99 | 2.24 | 5.465% | 4.221%
2014-07-25 | MUH | Y | 0.9949 | 0.9376 | 0.9694 | 0.966 | 0.9438 | mg/kg | 0.00804 | 0.00023 | 0.0001324 | 0.0219 | 0.0219 | 2.12 | 10 | 17 | median | 0.966 | 0.0465 | 4.814% | 2.94%
2014-07-25 | MUH | Yb | 0.1194 | 0.1179 | 0.1175 | 0.1164 | 0.1164 | mg/kg | 2.24e-05 | 2.03e-05 | 3.813e-06 | 0.00128 | 0.0013 | 2.11 | 24 | 18 | median | 0.1164 | 0.00275 | 2.363% | -1.289%
2014-07-25 | MUH | Zn | 44.54 | 44.54 | 44.21 | 44.21 | 45.67 | mg/kg | 16.2 | 0.89 | 0.4099 | 0.849 | 0.851 | 2.07 | 10 | 23 | median | 44.21 | 1.77 | 4.004% | -0.7464%
2014-07-25 | MUH | Zr | 2.948 | 0.7731 | 1.154 | 0.579 | 0.579 | mg/kg | 0.116 | 0.077 | 0.01568 | 0.126 | 0.128 | 2.31 | 24 | 9 | median | 0.579 | 0.294 | 50.78% | -33.52%