## df0
date | RM | measurand | mean.before | mean.after | median.before | median.after | median.after.noPP | unit | sL2 | sbb2 | sr2 | u | u.alternative | t.value | outlier | labs remaining | based on | property value | U
2014-07-24 | OKUM | SiO2 | 44.33 | 44.14 | 44.16 | 44.14 | 44.14 | g/100g | 0.0832 | 0.0214 | 0.005812 | 0.0643 | 0.0648 | 2.08 | 10 | 22 | mean | 44.14 | 0.135
2014-07-24 | OKUM | SiO2 | 44.33 | 44.14 | 44.16 | 44.14 | 44.14 | g/100g | 0.0832 | 0.0214 | 0.005812 | 0.0643 | 0.0648 | 2.08 | 26 | 22 | mean | 44.14 | 0.135
2014-07-24 | OKUM | SiO2 | 44.33 | 44.14 | 44.16 | 44.14 | 44.14 | g/100g | 0.0832 | 0.0214 | 0.005812 | 0.0643 | 0.0648 | 2.08 | 31 | 22 | mean | 44.14 | 0.135
2014-07-24 | OKUM | TiO2 | 0.3858 | 0.3801 | 0.38 | 0.3781 | 0.3781 | g/100g | 9e-05 | 7.05e-06 | 2.867e-06 | 0.00201 | 0.00201 | 2.07 | 10 | 23 | median | 0.3781 | 0.00418
2014-07-24 | OKUM | TiO2 | 0.3858 | 0.3801 | 0.38 | 0.3781 | 0.3781 | g/100g | 9e-05 | 7.05e-06 | 2.867e-06 | 0.00201 | 0.00201 | 2.07 | 26 | 23 | median | 0.3781 | 0.00418
2014-07-24 | OKUM | TiO2 | 0.3858 | 0.3801 | 0.38 | 0.3781 | 0.3781 | g/100g | 9e-05 | 7.05e-06 | 2.867e-06 | 0.00201 | 0.00201 | 2.07 | 31 | 23 | median | 0.3781 | 0.00418
2014-07-24 | OKUM | Al2O3 | 7.906 | 7.97 | 7.975 | 7.978 | 7.98 | g/100g | 0.00753 | 0.000764 | 0.0002841 | 0.0188 | 0.0189 | 2.08 | 10 | 22 | median | 7.978 | 0.0394
2014-07-24 | OKUM | Al2O3 | 7.906 | 7.97 | 7.975 | 7.978 | 7.98 | g/100g | 0.00753 | 0.000764 | 0.0002841 | 0.0188 | 0.0189 | 2.08 | 26 | 22 | median | 7.978 | 0.0394
2014-07-24 | OKUM | Al2O3 | 7.906 | 7.97 | 7.975 | 7.978 | 7.98 | g/100g | 0.00753 | 0.000764 | 0.0002841 | 0.0188 | 0.0189 | 2.08 | 31 | 22 | median | 7.978 | 0.0394
2014-07-24 | OKUM | Fe2O3T | 11.97 | 11.8 | 11.83 | 11.81 | 11.81 | g/100g | 0.0112 | 0.00152 | 0.0005129 | 0.0232 | 0.0233 | 2.08 | 10 | 22 | median | 11.81 | 0.0484
2014-07-24 | OKUM | Fe2O3T | 11.97 | 11.8 | 11.83 | 11.81 | 11.81 | g/100g | 0.0112 | 0.00152 | 0.0005129 | 0.0232 | 0.0233 | 2.08 | 26 | 22 | median | 11.81 | 0.0484
2014-07-24 | OKUM | Fe2O3T | 11.97 | 11.8 | 11.83 | 11.81 | 11.81 | g/100g | 0.0112 | 0.00152 | 0.0005129 | 0.0232 | 0.0233 | 2.08 | 31 | 22 | median | 11.81 | 0.0484
2014-07-24 | OKUM | FeO | 8.133 | 8.133 | 8.095 | 8.095 | 8.095 | g/100g | 0.00292 | 0.00384 | 0.0006543 | 0.0377 | 0.0384 | 4.3 | 10 | 3 | median | 8.095 | 0.165
2014-07-24 | OKUM | FeO | 8.133 | 8.133 | 8.095 | 8.095 | 8.095 | g/100g | 0.00292 | 0.00384 | 0.0006543 | 0.0377 | 0.0384 | 4.3 | 26 | 3 | median | 8.095 | 0.165
2014-07-24 | OKUM | FeO | 8.133 | 8.133 | 8.095 | 8.095 | 8.095 | g/100g | 0.00292 | 0.00384 | 0.0006543 | 0.0377 | 0.0384 | 4.3 | 31 | 3 | median | 8.095 | 0.165
2014-07-24 | OKUM | MnO | 0.1827 | 0.1813 | 0.18 | 0.18 | 0.18 | g/100g | 3.88e-05 | 1.07e-06 | 6.217e-07 | 0.0013 | 0.00131 | 2.07 | 10 | 23 | median | 0.18 | 0.00271
2014-07-24 | OKUM | MnO | 0.1827 | 0.1813 | 0.18 | 0.18 | 0.18 | g/100g | 3.88e-05 | 1.07e-06 | 6.217e-07 | 0.0013 | 0.00131 | 2.07 | 26 | 23 | median | 0.18 | 0.00271
2014-07-24 | OKUM | MnO | 0.1827 | 0.1813 | 0.18 | 0.18 | 0.18 | g/100g | 3.88e-05 | 1.07e-06 | 6.217e-07 | 0.0013 | 0.00131 | 2.07 | 31 | 23 | median | 0.18 | 0.00271
2014-07-24 | OKUM | MgO | 21.24 | 21.29 | 21.3 | 21.3 | 21.31 | g/100g | 0.0446 | 0.00215 | 0.001036 | 0.0465 | 0.0466 | 2.09 | 10 | 21 | median | 21.3 | 0.0972
2014-07-24 | OKUM | MgO | 21.24 | 21.29 | 21.3 | 21.3 | 21.31 | g/100g | 0.0446 | 0.00215 | 0.001036 | 0.0465 | 0.0466 | 2.09 | 26 | 21 | median | 21.3 | 0.0972
2014-07-24 | OKUM | MgO | 21.24 | 21.29 | 21.3 | 21.3 | 21.31 | g/100g | 0.0446 | 0.00215 | 0.001036 | 0.0465 | 0.0466 | 2.09 | 31 | 21 | median | 21.3 | 0.0972
2014-07-24 | OKUM | CaO | 7.883 | 7.849 | 7.855 | 7.851 | 7.855 | g/100g | 0.0147 | 0.000589 | 0.0003019 | 0.0273 | 0.0274 | 2.09 | 10 | 20 | median | 7.851 | 0.0573
2014-07-24 | OKUM | CaO | 7.883 | 7.849 | 7.855 | 7.851 | 7.855 | g/100g | 0.0147 | 0.000589 | 0.0003019 | 0.0273 | 0.0274 | 2.09 | 26 | 20 | median | 7.851 | 0.0573
2014-07-24 | OKUM | CaO | 7.883 | 7.849 | 7.855 | 7.851 | 7.855 | g/100g | 0.0147 | 0.000589 | 0.0003019 | 0.0273 | 0.0274 | 2.09 | 31 | 20 | median | 7.851 | 0.0573
2014-07-24 | OKUM | Na2O | 1.127 | 1.136 | 1.145 | 1.148 | 1.145 | g/100g | 0.00228 | 0.000127 | 5.83e-05 | 0.0103 | 0.0103 | 2.08 | 10 | 22 | median | 1.148 | 0.0215
2014-07-24 | OKUM | Na2O | 1.127 | 1.136 | 1.145 | 1.148 | 1.145 | g/100g | 0.00228 | 0.000127 | 5.83e-05 | 0.0103 | 0.0103 | 2.08 | 26 | 22 | median | 1.148 | 0.0215
2014-07-24 | OKUM | Na2O | 1.127 | 1.136 | 1.145 | 1.148 | 1.145 | g/100g | 0.00228 | 0.000127 | 5.83e-05 | 0.0103 | 0.0103 | 2.08 | 31 | 22 | median | 1.148 | 0.0215
2014-07-24 | OKUM | K2O | 0.04352 | 0.044 | 0.04357 | 0.04357 | 0.04375 | g/100g | 1.3e-05 | 3.96e-06 | 1.018e-06 | 0.000948 | 0.000956 | 2.13 | 10 | 16 | median | 0.04357 | 0.00204
2014-07-24 | OKUM | K2O | 0.04352 | 0.044 | 0.04357 | 0.04357 | 0.04375 | g/100g | 1.3e-05 | 3.96e-06 | 1.018e-06 | 0.000948 | 0.000956 | 2.13 | 26 | 16 | median | 0.04357 | 0.00204
2014-07-24 | OKUM | K2O | 0.04352 | 0.044 | 0.04357 | 0.04357 | 0.04375 | g/100g | 1.3e-05 | 3.96e-06 | 1.018e-06 | 0.000948 | 0.000956 | 2.13 | 31 | 16 | median | 0.04357 | 0.00204
2014-07-24 | OKUM | P2O5 | 0.02803 | 0.02659 | 0.02724 | 0.02652 | 0.02576 | g/100g | 1.99e-05 | 2.07e-07 | 1.658e-07 | 0.00108 | 0.00109 | 2.12 | 10 | 17 | median | 0.02652 | 0.0023
2014-07-24 | OKUM | P2O5 | 0.02803 | 0.02659 | 0.02724 | 0.02652 | 0.02576 | g/100g | 1.99e-05 | 2.07e-07 | 1.658e-07 | 0.00108 | 0.00109 | 2.12 | 26 | 17 | median | 0.02652 | 0.0023
2014-07-24 | OKUM | P2O5 | 0.02803 | 0.02659 | 0.02724 | 0.02652 | 0.02576 | g/100g | 1.99e-05 | 2.07e-07 | 1.658e-07 | 0.00108 | 0.00109 | 2.12 | 31 | 17 | median | 0.02652 | 0.0023
2014-07-24 | OKUM | H2O. | 5.747 | 5.747 | 5.71 | 5.71 | 5.71 | g/100g | 0.0148 | 0.00159 | 0.0005654 | 0.0717 | 0.072 | 4.3 | 10 | 3 | median | 5.71 | 0.31
2014-07-24 | OKUM | H2O. | 5.747 | 5.747 | 5.71 | 5.71 | 5.71 | g/100g | 0.0148 | 0.00159 | 0.0005654 | 0.0717 | 0.072 | 4.3 | 26 | 3 | median | 5.71 | 0.31
2014-07-24 | OKUM | H2O. | 5.747 | 5.747 | 5.71 | 5.71 | 5.71 | g/100g | 0.0148 | 0.00159 | 0.0005654 | 0.0717 | 0.072 | 4.3 | 31 | 3 | median | 5.71 | 0.31
2014-07-24 | OKUM | CO2 | 0.1971 | 0.1971 | 0.2 | 0.2 | 0.2 | g/100g | 0.00366 | 3.8e-05 | 2.87e-05 | 0.0429 | 0.0429 | 12.71 | 10 | 2 | median | 0.2 | 0.545
2014-07-24 | OKUM | CO2 | 0.1971 | 0.1971 | 0.2 | 0.2 | 0.2 | g/100g | 0.00366 | 3.8e-05 | 2.87e-05 | 0.0429 | 0.0429 | 12.71 | 26 | 2 | median | 0.2 | 0.545
2014-07-24 | OKUM | CO2 | 0.1971 | 0.1971 | 0.2 | 0.2 | 0.2 | g/100g | 0.00366 | 3.8e-05 | 2.87e-05 | 0.0429 | 0.0429 | 12.71 | 31 | 2 | median | 0.2 | 0.545
2014-07-24 | OKUM | LOI | 4.594 | 4.594 | 4.69 | 4.69 | 4.69 | g/100g | 0.0694 | 0.00442 | 0.001932 | 0.0568 | 0.057 | 2.08 | 10 | 22 | median | 4.69 | 0.119
2014-07-24 | OKUM | LOI | 4.594 | 4.594 | 4.69 | 4.69 | 4.69 | g/100g | 0.0694 | 0.00442 | 0.001932 | 0.0568 | 0.057 | 2.08 | 26 | 22 | median | 4.69 | 0.119
2014-07-24 | OKUM | LOI | 4.594 | 4.594 | 4.69 | 4.69 | 4.69 | g/100g | 0.0694 | 0.00442 | 0.001932 | 0.0568 | 0.057 | 2.08 | 31 | 22 | median | 4.69 | 0.119
2014-07-24 | OKUM | As | 0.4612 | 0.4648 | 0.3725 | 0.3725 | 0.3725 | mg/kg | 0.0581 | 0.003 | 0.0014 | 0.092 | 0.0923 | 2.45 | 10 | 7 | median | 0.3725 | 0.226
2014-07-24 | OKUM | As | 0.4612 | 0.4648 | 0.3725 | 0.3725 | 0.3725 | mg/kg | 0.0581 | 0.003 | 0.0014 | 0.092 | 0.0923 | 2.45 | 26 | 7 | median | 0.3725 | 0.226
2014-07-24 | OKUM | As | 0.4612 | 0.4648 | 0.3725 | 0.3725 | 0.3725 | mg/kg | 0.0581 | 0.003 | 0.0014 | 0.092 | 0.0923 | 2.45 | 31 | 7 | median | 0.3725 | 0.226
2014-07-24 | OKUM | Ba | 7.344 | 6.376 | 6.224 | 6.161 | 6.124 | mg/kg | 0.507 | 0.106 | 0.03082 | 0.185 | 0.186 | 2.13 | 10 | 16 | median | 6.161 | 0.396
2014-07-24 | OKUM | Ba | 7.344 | 6.376 | 6.224 | 6.161 | 6.124 | mg/kg | 0.507 | 0.106 | 0.03082 | 0.185 | 0.186 | 2.13 | 26 | 16 | median | 6.161 | 0.396
2014-07-24 | OKUM | Ba | 7.344 | 6.376 | 6.224 | 6.161 | 6.124 | mg/kg | 0.507 | 0.106 | 0.03082 | 0.185 | 0.186 | 2.13 | 31 | 16 | median | 6.161 | 0.396
2014-07-24 | OKUM | Be | 0.06535 | 0.06535 | 0.06597 | 0.06597 | 0.06597 | mg/kg | 9.49e-06 | 1.54e-05 | 2.492e-06 | 0.00157 | 0.0016 | 2.57 | 10 | 6 | median | 0.06597 | 0.00412
2014-07-24 | OKUM | Be | 0.06535 | 0.06535 | 0.06597 | 0.06597 | 0.06597 | mg/kg | 9.49e-06 | 1.54e-05 | 2.492e-06 | 0.00157 | 0.0016 | 2.57 | 26 | 6 | median | 0.06597 | 0.00412
2014-07-24 | OKUM | Be | 0.06535 | 0.06535 | 0.06597 | 0.06597 | 0.06597 | mg/kg | 9.49e-06 | 1.54e-05 | 2.492e-06 | 0.00157 | 0.0016 | 2.57 | 31 | 6 | median | 0.06597 | 0.00412
2014-07-24 | OKUM | Ce | 1.322 | 1.269 | 1.282 | 1.279 | 1.279 | mg/kg | 0.00427 | 0.000904 | 0.0002617 | 0.016 | 0.0161 | 2.11 | 10 | 18 | median | 1.279 | 0.0339
2014-07-24 | OKUM | Ce | 1.322 | 1.269 | 1.282 | 1.279 | 1.279 | mg/kg | 0.00427 | 0.000904 | 0.0002617 | 0.016 | 0.0161 | 2.11 | 26 | 18 | median | 1.279 | 0.0339
2014-07-24 | OKUM | Ce | 1.322 | 1.269 | 1.282 | 1.279 | 1.279 | mg/kg | 0.00427 | 0.000904 | 0.0002617 | 0.016 | 0.0161 | 2.11 | 31 | 18 | median | 1.279 | 0.0339
2014-07-24 | OKUM | Co | 88.53 | 88.9 | 88.89 | 89.4 | 89.4 | mg/kg | 6.42 | 1.22 | 0.3667 | 0.546 | 0.55 | 2.07 | 10 | 23 | median | 89.4 | 1.14
2014-07-24 | OKUM | Co | 88.53 | 88.9 | 88.89 | 89.4 | 89.4 | mg/kg | 6.42 | 1.22 | 0.3667 | 0.546 | 0.55 | 2.07 | 26 | 23 | median | 89.4 | 1.14
2014-07-24 | OKUM | Co | 88.53 | 88.9 | 88.89 | 89.4 | 89.4 | mg/kg | 6.42 | 1.22 | 0.3667 | 0.546 | 0.55 | 2.07 | 31 | 23 | median | 89.4 | 1.14
2014-07-24 | OKUM | Cr | 2441 | 2460 | 2447 | 2456 | 2470 | mg/kg | 4740 | 323 | 138 | 14.9 | 14.9 | 2.08 | 10 | 22 | median | 2456 | 31
2014-07-24 | OKUM | Cr | 2441 | 2460 | 2447 | 2456 | 2470 | mg/kg | 4740 | 323 | 138 | 14.9 | 14.9 | 2.08 | 26 | 22 | median | 2456 | 31
2014-07-24 | OKUM | Cr | 2441 | 2460 | 2447 | 2456 | 2470 | mg/kg | 4740 | 323 | 138 | 14.9 | 14.9 | 2.08 | 31 | 22 | median | 2456 | 31
2014-07-24 | OKUM | Cs | 0.1822 | 0.1842 | 0.1828 | 0.1831 | 0.1831 | mg/kg | 2.52e-05 | 1.86e-05 | 3.693e-06 | 0.00156 | 0.00159 | 2.18 | 10 | 13 | median | 0.1831 | 0.00345
2014-07-24 | OKUM | Cs | 0.1822 | 0.1842 | 0.1828 | 0.1831 | 0.1831 | mg/kg | 2.52e-05 | 1.86e-05 | 3.693e-06 | 0.00156 | 0.00159 | 2.18 | 26 | 13 | median | 0.1831 | 0.00345
2014-07-24 | OKUM | Cs | 0.1822 | 0.1842 | 0.1828 | 0.1831 | 0.1831 | mg/kg | 2.52e-05 | 1.86e-05 | 3.693e-06 | 0.00156 | 0.00159 | 2.18 | 31 | 13 | median | 0.1831 | 0.00345
2014-07-24 | OKUM | Cu | 43.9 | 43.46 | 43.5 | 43.34 | 43.75 | mg/kg | 6.61 | 0.279 | 0.1406 | 0.579 | 0.581 | 2.09 | 10 | 20 | median | 43.34 | 1.22
2014-07-24 | OKUM | Cu | 43.9 | 43.46 | 43.5 | 43.34 | 43.75 | mg/kg | 6.61 | 0.279 | 0.1406 | 0.579 | 0.581 | 2.09 | 26 | 20 | median | 43.34 | 1.22
2014-07-24 | OKUM | Cu | 43.9 | 43.46 | 43.5 | 43.34 | 43.75 | mg/kg | 6.61 | 0.279 | 0.1406 | 0.579 | 0.581 | 2.09 | 31 | 20 | median | 43.34 | 1.22
2014-07-24 | OKUM | Dy | 1.594 | 1.609 | 1.605 | 1.605 | 1.605 | mg/kg | 0.00579 | 0.000111 | 7.306e-05 | 0.0185 | 0.0186 | 2.12 | 10 | 17 | median | 1.605 | 0.0393
2014-07-24 | OKUM | Dy | 1.594 | 1.609 | 1.605 | 1.605 | 1.605 | mg/kg | 0.00579 | 0.000111 | 7.306e-05 | 0.0185 | 0.0186 | 2.12 | 26 | 17 | median | 1.605 | 0.0393
2014-07-24 | OKUM | Dy | 1.594 | 1.609 | 1.605 | 1.605 | 1.605 | mg/kg | 0.00579 | 0.000111 | 7.306e-05 | 0.0185 | 0.0186 | 2.12 | 31 | 17 | median | 1.605 | 0.0393
2014-07-24 | OKUM | Er | 1.023 | 1.041 | 1.039 | 1.043 | 1.043 | mg/kg | 0.000756 | 0.000162 | 4.673e-05 | 0.00672 | 0.00677 | 2.11 | 10 | 18 | median | 1.043 | 0.0143
2014-07-24 | OKUM | Er | 1.023 | 1.041 | 1.039 | 1.043 | 1.043 | mg/kg | 0.000756 | 0.000162 | 4.673e-05 | 0.00672 | 0.00677 | 2.11 | 26 | 18 | median | 1.043 | 0.0143
2014-07-24 | OKUM | Er | 1.023 | 1.041 | 1.039 | 1.043 | 1.043 | mg/kg | 0.000756 | 0.000162 | 4.673e-05 | 0.00672 | 0.00677 | 2.11 | 31 | 18 | median | 1.043 | 0.0143
2014-07-24 | OKUM | Eu | 0.3002 | 0.3002 | 0.3019 | 0.3019 | 0.3019 | mg/kg | 0.000178 | 5.47e-05 | 1.405e-05 | 0.00323 | 0.00326 | 2.1 | 10 | 19 | median | 0.3019 | 0.00684
2014-07-24 | OKUM | Eu | 0.3002 | 0.3002 | 0.3019 | 0.3019 | 0.3019 | mg/kg | 0.000178 | 5.47e-05 | 1.405e-05 | 0.00323 | 0.00326 | 2.1 | 26 | 19 | median | 0.3019 | 0.00684
2014-07-24 | OKUM | Eu | 0.3002 | 0.3002 | 0.3019 | 0.3019 | 0.3019 | mg/kg | 0.000178 | 5.47e-05 | 1.405e-05 | 0.00323 | 0.00326 | 2.1 | 31 | 19 | median | 0.3019 | 0.00684
2014-07-24 | OKUM | Ga | 8.847 | 8.794 | 8.883 | 8.865 | 8.818 | mg/kg | 0.0909 | 0.0262 | 0.006861 | 0.0768 | 0.0774 | 2.12 | 10 | 17 | median | 8.865 | 0.164
2014-07-24 | OKUM | Ga | 8.847 | 8.794 | 8.883 | 8.865 | 8.818 | mg/kg | 0.0909 | 0.0262 | 0.006861 | 0.0768 | 0.0774 | 2.12 | 26 | 17 | median | 8.865 | 0.164
2014-07-24 | OKUM | Ga | 8.847 | 8.794 | 8.883 | 8.865 | 8.818 | mg/kg | 0.0909 | 0.0262 | 0.006861 | 0.0768 | 0.0774 | 2.12 | 31 | 17 | median | 8.865 | 0.164
2014-07-24 | OKUM | Gd | 1.13 | 1.138 | 1.172 | 1.172 | 1.172 | mg/kg | 0.00616 | 0.000413 | 0.0001773 | 0.0199 | 0.0199 | 2.13 | 10 | 16 | median | 1.172 | 0.0425
2014-07-24 | OKUM | Gd | 1.13 | 1.138 | 1.172 | 1.172 | 1.172 | mg/kg | 0.00616 | 0.000413 | 0.0001773 | 0.0199 | 0.0199 | 2.13 | 26 | 16 | median | 1.172 | 0.0425
2014-07-24 | OKUM | Gd | 1.13 | 1.138 | 1.172 | 1.172 | 1.172 | mg/kg | 0.00616 | 0.000413 | 0.0001773 | 0.0199 | 0.0199 | 2.13 | 31 | 16 | median | 1.172 | 0.0425
2014-07-24 | OKUM | Hf | 0.5738 | 0.5507 | 0.5595 | 0.5565 | 0.5565 | mg/kg | 0.00156 | 0.000314 | 9.234e-05 | 0.0106 | 0.0106 | 2.14 | 10 | 15 | median | 0.5565 | 0.0228
2014-07-24 | OKUM | Hf | 0.5738 | 0.5507 | 0.5595 | 0.5565 | 0.5565 | mg/kg | 0.00156 | 0.000314 | 9.234e-05 | 0.0106 | 0.0106 | 2.14 | 26 | 15 | median | 0.5565 | 0.0228
2014-07-24 | OKUM | Hf | 0.5738 | 0.5507 | 0.5595 | 0.5565 | 0.5565 | mg/kg | 0.00156 | 0.000314 | 9.234e-05 | 0.0106 | 0.0106 | 2.14 | 31 | 15 | median | 0.5565 | 0.0228
2014-07-24 | OKUM | Ho | 0.3547 | 0.3547 | 0.3529 | 0.3529 | 0.3529 | mg/kg | 0.000227 | 1.33e-05 | 5.979e-06 | 0.00393 | 0.00395 | 2.14 | 10 | 15 | median | 0.3529 | 0.00847
2014-07-24 | OKUM | Ho | 0.3547 | 0.3547 | 0.3529 | 0.3529 | 0.3529 | mg/kg | 0.000227 | 1.33e-05 | 5.979e-06 | 0.00393 | 0.00395 | 2.14 | 26 | 15 | median | 0.3529 | 0.00847
2014-07-24 | OKUM | Ho | 0.3547 | 0.3547 | 0.3529 | 0.3529 | 0.3529 | mg/kg | 0.000227 | 1.33e-05 | 5.979e-06 | 0.00393 | 0.00395 | 2.14 | 31 | 15 | median | 0.3529 | 0.00847
2014-07-24 | OKUM | La | 0.4123 | 0.4123 | 0.4086 | 0.4086 | 0.4086 | g/100g | 0.00107 | 0.000224 | 6.496e-05 | 0.00798 | 0.00804 | 2.11 | 10 | 18 | median | 0.4086 | 0.017
2014-07-24 | OKUM | La | 0.4123 | 0.4123 | 0.4086 | 0.4086 | 0.4086 | g/100g | 0.00107 | 0.000224 | 6.496e-05 | 0.00798 | 0.00804 | 2.11 | 26 | 18 | median | 0.4086 | 0.017
2014-07-24 | OKUM | La | 0.4123 | 0.4123 | 0.4086 | 0.4086 | 0.4086 | g/100g | 0.00107 | 0.000224 | 6.496e-05 | 0.00798 | 0.00804 | 2.11 | 31 | 18 | median | 0.4086 | 0.017
2014-07-24 | OKUM | Li | 4.412 | 4.412 | 4.352 | 4.352 | 4.352 | mg/kg | 0.0894 | 0.0155 | 0.004768 | 0.109 | 0.11 | 2.36 | 10 | 8 | median | 4.352 | 0.259
2014-07-24 | OKUM | Li | 4.412 | 4.412 | 4.352 | 4.352 | 4.352 | mg/kg | 0.0894 | 0.0155 | 0.004768 | 0.109 | 0.11 | 2.36 | 26 | 8 | median | 4.352 | 0.259
2014-07-24 | OKUM | Li | 4.412 | 4.412 | 4.352 | 4.352 | 4.352 | mg/kg | 0.0894 | 0.0155 | 0.004768 | 0.109 | 0.11 | 2.36 | 31 | 8 | median | 4.352 | 0.259
2014-07-24 | OKUM | Lu | 0.1482 | 0.1482 | 0.1488 | 0.1488 | 0.1488 | mg/kg | 9.27e-05 | 7.78e-06 | 3.089e-06 | 0.00224 | 0.00225 | 2.1 | 10 | 19 | median | 0.1488 | 0.00473
2014-07-24 | OKUM | Lu | 0.1482 | 0.1482 | 0.1488 | 0.1488 | 0.1488 | mg/kg | 9.27e-05 | 7.78e-06 | 3.089e-06 | 0.00224 | 0.00225 | 2.1 | 26 | 19 | median | 0.1488 | 0.00473
2014-07-24 | OKUM | Lu | 0.1482 | 0.1482 | 0.1488 | 0.1488 | 0.1488 | mg/kg | 9.27e-05 | 7.78e-06 | 3.089e-06 | 0.00224 | 0.00225 | 2.1 | 31 | 19 | median | 0.1488 | 0.00473
2014-07-24 | OKUM | Nb | 0.4568 | 0.3651 | 0.3552 | 0.3525 | 0.3525 | mg/kg | 0.0074 | 0.000607 | 0.0002422 | 0.0263 | 0.0264 | 2.23 | 10 | 11 | median | 0.3525 | 0.0589
2014-07-24 | OKUM | Nb | 0.4568 | 0.3651 | 0.3552 | 0.3525 | 0.3525 | mg/kg | 0.0074 | 0.000607 | 0.0002422 | 0.0263 | 0.0264 | 2.23 | 26 | 11 | median | 0.3525 | 0.0589
2014-07-24 | OKUM | Nb | 0.4568 | 0.3651 | 0.3552 | 0.3525 | 0.3525 | mg/kg | 0.0074 | 0.000607 | 0.0002422 | 0.0263 | 0.0264 | 2.23 | 31 | 11 | median | 0.3525 | 0.0589
2014-07-24 | OKUM | Nd | 1.478 | 1.494 | 1.498 | 1.499 | 1.499 | mg/kg | 0.00127 | 0.000419 | 0.000105 | 0.00942 | 0.00957 | 2.13 | 10 | 16 | median | 1.499 | 0.0204
2014-07-24 | OKUM | Nd | 1.478 | 1.494 | 1.498 | 1.499 | 1.499 | mg/kg | 0.00127 | 0.000419 | 0.000105 | 0.00942 | 0.00957 | 2.13 | 26 | 16 | median | 1.499 | 0.0204
2014-07-24 | OKUM | Nd | 1.478 | 1.494 | 1.498 | 1.499 | 1.499 | mg/kg | 0.00127 | 0.000419 | 0.000105 | 0.00942 | 0.00957 | 2.13 | 31 | 16 | median | 1.499 | 0.0204
2014-07-24 | OKUM | Ni | 876.6 | 886.1 | 879.1 | 880.5 | 880.2 | mg/kg | 492 | 41.7 | 16.51 | 4.91 | 4.93 | 2.09 | 10 | 21 | median | 880.5 | 10.3
2014-07-24 | OKUM | Ni | 876.6 | 886.1 | 879.1 | 880.5 | 880.2 | mg/kg | 492 | 41.7 | 16.51 | 4.91 | 4.93 | 2.09 | 26 | 21 | median | 880.5 | 10.3
2014-07-24 | OKUM | Ni | 876.6 | 886.1 | 879.1 | 880.5 | 880.2 | mg/kg | 492 | 41.7 | 16.51 | 4.91 | 4.93 | 2.09 | 31 | 21 | median | 880.5 | 10.3
2014-07-24 | OKUM | Pb | 0.2602 | 0.2614 | 0.2626 | 0.2626 | 0.2626 | mg/kg | 5.59e-12 | 0.00154 | 3.955e-08 | 0.00857 | 0.00857 | 2.45 | 10 | 7 | median | 0.2626 | 0.021
2014-07-24 | OKUM | Pb | 0.2602 | 0.2614 | 0.2626 | 0.2626 | 0.2626 | mg/kg | 5.59e-12 | 0.00154 | 3.955e-08 | 0.00857 | 0.00857 | 2.45 | 26 | 7 | median | 0.2626 | 0.021
2014-07-24 | OKUM | Pb | 0.2602 | 0.2614 | 0.2626 | 0.2626 | 0.2626 | mg/kg | 5.59e-12 | 0.00154 | 3.955e-08 | 0.00857 | 0.00857 | 2.45 | 31 | 7 | median | 0.2626 | 0.021
2014-07-24 | OKUM | Pr | 0.2353 | 0.2353 | 0.2416 | 0.2416 | 0.2416 | g/100g | 0.000231 | 2.66e-05 | 9.461e-06 | 0.00376 | 0.00378 | 2.12 | 10 | 17 | median | 0.2416 | 0.00801
2014-07-24 | OKUM | Pr | 0.2353 | 0.2353 | 0.2416 | 0.2416 | 0.2416 | g/100g | 0.000231 | 2.66e-05 | 9.461e-06 | 0.00376 | 0.00378 | 2.12 | 26 | 17 | median | 0.2416 | 0.00801
2014-07-24 | OKUM | Pr | 0.2353 | 0.2353 | 0.2416 | 0.2416 | 0.2416 | g/100g | 0.000231 | 2.66e-05 | 9.461e-06 | 0.00376 | 0.00378 | 2.12 | 31 | 17 | median | 0.2416 | 0.00801
2014-07-24 | OKUM | Rb | 1.109 | 0.964 | 0.9495 | 0.94 | 0.94 | mg/kg | 0.00847 | 0.00244 | 0.0006391 | 0.0258 | 0.026 | 2.16 | 10 | 14 | median | 0.94 | 0.0563
2014-07-24 | OKUM | Rb | 1.109 | 0.964 | 0.9495 | 0.94 | 0.94 | mg/kg | 0.00847 | 0.00244 | 0.0006391 | 0.0258 | 0.026 | 2.16 | 26 | 14 | median | 0.94 | 0.0563
2014-07-24 | OKUM | Rb | 1.109 | 0.964 | 0.9495 | 0.94 | 0.94 | mg/kg | 0.00847 | 0.00244 | 0.0006391 | 0.0258 | 0.026 | 2.16 | 31 | 14 | median | 0.94 | 0.0563
2014-07-24 | OKUM | Sb | 0.07939 | 0.07936 | 0.07795 | 0.07795 | 0.07795 | mg/kg | 7.46e-05 | 6.24e-05 | 1.193e-05 | 0.00439 | 0.00446 | 2.78 | 10 | 5 | median | 0.07795 | 0.0124
2014-07-24 | OKUM | Sb | 0.07939 | 0.07936 | 0.07795 | 0.07795 | 0.07795 | mg/kg | 7.46e-05 | 6.24e-05 | 1.193e-05 | 0.00439 | 0.00446 | 2.78 | 26 | 5 | median | 0.07795 | 0.0124
2014-07-24 | OKUM | Sb | 0.07939 | 0.07936 | 0.07795 | 0.07795 | 0.07795 | mg/kg | 7.46e-05 | 6.24e-05 | 1.193e-05 | 0.00439 | 0.00446 | 2.78 | 31 | 5 | median | 0.07795 | 0.0124
2014-07-24 | OKUM | Sc | 27.51 | 27.93 | 28.25 | 28.5 | 28.25 | mg/kg | 3.55 | 0.327 | 0.1257 | 0.418 | 0.42 | 2.09 | 10 | 21 | median | 28.5 | 0.875
2014-07-24 | OKUM | Sc | 27.51 | 27.93 | 28.25 | 28.5 | 28.25 | mg/kg | 3.55 | 0.327 | 0.1257 | 0.418 | 0.42 | 2.09 | 26 | 21 | median | 28.5 | 0.875
2014-07-24 | OKUM | Sc | 27.51 | 27.93 | 28.25 | 28.5 | 28.25 | mg/kg | 3.55 | 0.327 | 0.1257 | 0.418 | 0.42 | 2.09 | 31 | 21 | median | 28.5 | 0.875
2014-07-24 | OKUM | Sm | 0.7095 | 0.7149 | 0.7105 | 0.7138 | 0.7138 | mg/kg | 0.000479 | 8.68e-05 | 2.631e-05 | 0.00533 | 0.00538 | 2.11 | 10 | 18 | median | 0.7138 | 0.0113
2014-07-24 | OKUM | Sm | 0.7095 | 0.7149 | 0.7105 | 0.7138 | 0.7138 | mg/kg | 0.000479 | 8.68e-05 | 2.631e-05 | 0.00533 | 0.00538 | 2.11 | 26 | 18 | median | 0.7138 | 0.0113
2014-07-24 | OKUM | Sm | 0.7095 | 0.7149 | 0.7105 | 0.7138 | 0.7138 | mg/kg | 0.000479 | 8.68e-05 | 2.631e-05 | 0.00533 | 0.00538 | 2.11 | 31 | 18 | median | 0.7138 | 0.0113
2014-07-24 | OKUM | Sn | 0.2476 | 0.2476 | 0.258 | 0.258 | 0.258 | mg/kg | 0.000262 | 0.000184 | 3.687e-05 | 0.00809 | 0.0082 | 2.78 | 10 | 5 | median | 0.258 | 0.0228
2014-07-24 | OKUM | Sn | 0.2476 | 0.2476 | 0.258 | 0.258 | 0.258 | mg/kg | 0.000262 | 0.000184 | 3.687e-05 | 0.00809 | 0.0082 | 2.78 | 26 | 5 | median | 0.258 | 0.0228
2014-07-24 | OKUM | Sn | 0.2476 | 0.2476 | 0.258 | 0.258 | 0.258 | mg/kg | 0.000262 | 0.000184 | 3.687e-05 | 0.00809 | 0.0082 | 2.78 | 31 | 5 | median | 0.258 | 0.0228
2014-07-24 | OKUM | Sr | 16.01 | 16.11 | 16.35 | 16.35 | 16.46 | mg/kg | 0.485 | 0.0657 | 0.02221 | 0.149 | 0.15 | 2.07 | 10 | 23 | median | 16.35 | 0.311
2014-07-24 | OKUM | Sr | 16.01 | 16.11 | 16.35 | 16.35 | 16.46 | mg/kg | 0.485 | 0.0657 | 0.02221 | 0.149 | 0.15 | 2.07 | 26 | 23 | median | 16.35 | 0.311
2014-07-24 | OKUM | Sr | 16.01 | 16.11 | 16.35 | 16.35 | 16.46 | mg/kg | 0.485 | 0.0657 | 0.02221 | 0.149 | 0.15 | 2.07 | 31 | 23 | median | 16.35 | 0.311
2014-07-24 | OKUM | Ta | 0.0286 | 0.02641 | 0.02802 | 0.02761 | 0.02761 | mg/kg | 3.36e-05 | 5.56e-06 | 1.745e-06 | 0.00172 | 0.00173 | 2.2 | 10 | 12 | median | 0.02761 | 0.00382
2014-07-24 | OKUM | Ta | 0.0286 | 0.02641 | 0.02802 | 0.02761 | 0.02761 | mg/kg | 3.36e-05 | 5.56e-06 | 1.745e-06 | 0.00172 | 0.00173 | 2.2 | 26 | 12 | median | 0.02761 | 0.00382
2014-07-24 | OKUM | Ta | 0.0286 | 0.02641 | 0.02802 | 0.02761 | 0.02761 | mg/kg | 3.36e-05 | 5.56e-06 | 1.745e-06 | 0.00172 | 0.00173 | 2.2 | 31 | 12 | median | 0.02761 | 0.00382
2014-07-24 | OKUM | Tb | 0.2253 | 0.2249 | 0.2286 | 0.2286 | 0.2286 | mg/kg | 0.000119 | 1.97e-05 | 6.189e-06 | 0.00265 | 0.00267 | 2.11 | 10 | 18 | median | 0.2286 | 0.00562
2014-07-24 | OKUM | Tb | 0.2253 | 0.2249 | 0.2286 | 0.2286 | 0.2286 | mg/kg | 0.000119 | 1.97e-05 | 6.189e-06 | 0.00265 | 0.00267 | 2.11 | 26 | 18 | median | 0.2286 | 0.00562
2014-07-24 | OKUM | Tb | 0.2253 | 0.2249 | 0.2286 | 0.2286 | 0.2286 | mg/kg | 0.000119 | 1.97e-05 | 6.189e-06 | 0.00265 | 0.00267 | 2.11 | 31 | 18 | median | 0.2286 | 0.00562
2014-07-24 | OKUM | Th | 0.04245 | 0.031 | 0.03177 | 0.0285 | 0.0285 | mg/kg | 2.74e-05 | 3.06e-06 | 1.098e-06 | 0.00161 | 0.00162 | 2.23 | 10 | 11 | median | 0.0285 | 0.00361
2014-07-24 | OKUM | Th | 0.04245 | 0.031 | 0.03177 | 0.0285 | 0.0285 | mg/kg | 2.74e-05 | 3.06e-06 | 1.098e-06 | 0.00161 | 0.00162 | 2.23 | 26 | 11 | median | 0.0285 | 0.00361
2014-07-24 | OKUM | Th | 0.04245 | 0.031 | 0.03177 | 0.0285 | 0.0285 | mg/kg | 2.74e-05 | 3.06e-06 | 1.098e-06 | 0.00161 | 0.00162 | 2.23 | 31 | 11 | median | 0.0285 | 0.00361
2014-07-24 | OKUM | Tl | 0.01455 | 0.01455 | 0.0143 | 0.0143 | 0.0143 | mg/kg | 5.63e-07 | 9.63e-08 | 2.932e-08 | 0.000446 | 0.000449 | 4.3 | 10 | 3 | median | 0.0143 | 0.00193
2014-07-24 | OKUM | Tl | 0.01455 | 0.01455 | 0.0143 | 0.0143 | 0.0143 | mg/kg | 5.63e-07 | 9.63e-08 | 2.932e-08 | 0.000446 | 0.000449 | 4.3 | 26 | 3 | median | 0.0143 | 0.00193
2014-07-24 | OKUM | Tl | 0.01455 | 0.01455 | 0.0143 | 0.0143 | 0.0143 | mg/kg | 5.63e-07 | 9.63e-08 | 2.932e-08 | 0.000446 | 0.000449 | 4.3 | 31 | 3 | median | 0.0143 | 0.00193
2014-07-24 | OKUM | Tm | 0.1552 | 0.1533 | 0.1551 | 0.1549 | 0.1549 | mg/kg | 4.38e-05 | 9.08e-06 | 2.647e-06 | 0.00172 | 0.00173 | 2.13 | 10 | 16 | median | 0.1549 | 0.00368
2014-07-24 | OKUM | Tm | 0.1552 | 0.1533 | 0.1551 | 0.1549 | 0.1549 | mg/kg | 4.38e-05 | 9.08e-06 | 2.647e-06 | 0.00172 | 0.00173 | 2.13 | 26 | 16 | median | 0.1549 | 0.00368
2014-07-24 | OKUM | Tm | 0.1552 | 0.1533 | 0.1551 | 0.1549 | 0.1549 | mg/kg | 4.38e-05 | 9.08e-06 | 2.647e-06 | 0.00172 | 0.00173 | 2.13 | 31 | 16 | median | 0.1549 | 0.00368
2014-07-24 | OKUM | U | 0.02669 | 0.01385 | 0.01222 | 0.01211 | 0.01211 | mg/kg | 1.59e-05 | 9.13e-07 | 4.111e-07 | 0.00116 | 0.00117 | 2.2 | 10 | 12 | median | 0.01211 | 0.00257
2014-07-24 | OKUM | U | 0.02669 | 0.01385 | 0.01222 | 0.01211 | 0.01211 | mg/kg | 1.59e-05 | 9.13e-07 | 4.111e-07 | 0.00116 | 0.00117 | 2.2 | 26 | 12 | median | 0.01211 | 0.00257
2014-07-24 | OKUM | U | 0.02669 | 0.01385 | 0.01222 | 0.01211 | 0.01211 | mg/kg | 1.59e-05 | 9.13e-07 | 4.111e-07 | 0.00116 | 0.00117 | 2.2 | 31 | 12 | median | 0.01211 | 0.00257
2014-07-24 | OKUM | V | 166 | 167.8 | 167.5 | 169.5 | 168.5 | mg/kg | 38.6 | 2.92 | 1.201 | 1.44 | 1.45 | 2.1 | 10 | 19 | median | 169.5 | 3.05
2014-07-24 | OKUM | V | 166 | 167.8 | 167.5 | 169.5 | 168.5 | mg/kg | 38.6 | 2.92 | 1.201 | 1.44 | 1.45 | 2.1 | 26 | 19 | median | 169.5 | 3.05
2014-07-24 | OKUM | V | 166 | 167.8 | 167.5 | 169.5 | 168.5 | mg/kg | 38.6 | 2.92 | 1.201 | 1.44 | 1.45 | 2.1 | 31 | 19 | median | 169.5 | 3.05
2014-07-24 | OKUM | Y | 9.141 | 9.082 | 9 | 8.998 | 8.995 | mg/kg | 0.358 | 0.00661 | 0.004398 | 0.138 | 0.138 | 2.1 | 10 | 19 | median | 8.998 | 0.29
2014-07-24 | OKUM | Y | 9.141 | 9.082 | 9 | 8.998 | 8.995 | mg/kg | 0.358 | 0.00661 | 0.004398 | 0.138 | 0.138 | 2.1 | 26 | 19 | median | 8.998 | 0.29
2014-07-24 | OKUM | Y | 9.141 | 9.082 | 9 | 8.998 | 8.995 | mg/kg | 0.358 | 0.00661 | 0.004398 | 0.138 | 0.138 | 2.1 | 31 | 19 | median | 8.998 | 0.29
2014-07-24 | OKUM | Yb | 1.009 | 1.009 | 1.008 | 1.008 | 1.008 | mg/kg | 0.00221 | 0.000215 | 8.119e-05 | 0.0107 | 0.0107 | 2.09 | 10 | 20 | median | 1.008 | 0.0225
2014-07-24 | OKUM | Yb | 1.009 | 1.009 | 1.008 | 1.008 | 1.008 | mg/kg | 0.00221 | 0.000215 | 8.119e-05 | 0.0107 | 0.0107 | 2.09 | 26 | 20 | median | 1.008 | 0.0225
2014-07-24 | OKUM | Yb | 1.009 | 1.009 | 1.008 | 1.008 | 1.008 | mg/kg | 0.00221 | 0.000215 | 8.119e-05 | 0.0107 | 0.0107 | 2.09 | 31 | 20 | median | 1.008 | 0.0225
2014-07-24 | OKUM | Zn | 61.58 | 61.22 | 62 | 61.8 | 62.11 | mg/kg | 17.2 | 0.929 | 0.4296 | 0.892 | 0.895 | 2.08 | 10 | 22 | median | 61.8 | 1.86
2014-07-24 | OKUM | Zn | 61.58 | 61.22 | 62 | 61.8 | 62.11 | mg/kg | 17.2 | 0.929 | 0.4296 | 0.892 | 0.895 | 2.08 | 26 | 22 | median | 61.8 | 1.86
2014-07-24 | OKUM | Zn | 61.58 | 61.22 | 62 | 61.8 | 62.11 | mg/kg | 17.2 | 0.929 | 0.4296 | 0.892 | 0.895 | 2.08 | 31 | 22 | median | 61.8 | 1.86
2014-07-24 | OKUM | Zr | 18.81 | 16.97 | 17.93 | 17.12 | 17.12 | mg/kg | 5.12 | 0.0417 | 0.03596 | 0.567 | 0.567 | 2.13 | 10 | 16 | median | 17.12 | 1.21
2014-07-24 | OKUM | Zr | 18.81 | 16.97 | 17.93 | 17.12 | 17.12 | mg/kg | 5.12 | 0.0417 | 0.03596 | 0.567 | 0.567 | 2.13 | 26 | 16 | median | 17.12 | 1.21
2014-07-24 | OKUM | Zr | 18.81 | 16.97 | 17.93 | 17.12 | 17.12 | mg/kg | 5.12 | 0.0417 | 0.03596 | 0.567 | 0.567 | 2.13 | 31 | 16 | median | 17.12 | 1.21