## CV2
date | RM | measurand | t.value | n | PV | U | unit | comparison
2014-07-24 | GAS | Al2O3 | 2.1 | 19 | 0.45 | 0.00936 | g/100g | certified values |  |  |  | new values | 20140723
2014-07-24 | GAS | Ba | 2.13 | 16 | 8 | 0.327 | mg/kg |  | mass fraction | U | n | mass fraction | U | n
2014-07-24 | GAS | CaO | 2.09 | 21 | 0.678 | 0.00752 | g/100g | SiO2 | 38.54 | 0.23 | 43 | 38.74 | 0.172 | 22 | g/100g
2014-07-24 | GAS | Ce | 2.13 | 16 | 0.2541 | 0.0159 | mg/kg | Fe2O3T | 8 | 0.22 | 44 | 7.974 | 0.0504 | 22 | g/100g
2014-07-24 | GAS | Co | 2.09 | 21 | 107.9 | 1.75 | mg/kg | MnO | 0.082 | 0.009 | 36 | 0.08422 | 0.00121 | 21 | g/100g
2014-07-24 | GAS | Cr | 2.09 | 20 | 2757 | 39.6 | mg/kg | MgO | 38.22 | 0.34 | 42 | 38.11 | 0.189 | 20 | g/100g
2014-07-24 | GAS | Cs | 2.18 | 13 | 0.0294 | 0.0011 | mg/kg | LOI | 13.33 | 0.14 | 26 | 13.19 | 0.0865 | 22 | g/100g
2014-07-24 | GAS | Cu | 2.12 | 17 | 7.121 | 0.527 | mg/kg | in | mg/kg
2014-07-24 | GAS | Dy | 2.13 | 16 | 0.05596 | 0.00208 | mg/kg | Co | 106 | 3 | 27 | 107.9 | 1.75 | 21 | mg/kg
2014-07-24 | GAS | Er | 2.14 | 15 | 0.0434 | 0.00153 | mg/kg | Cr | 2780 | 30 | 26 | 2757 | 39.6 | 20 | mg/kg
2014-07-24 | GAS | Eu | 2.14 | 15 | 0.008989 | 0.000948 | mg/kg | Ni | 2300 | 120 | 26 | 2292 | 45.1 | 21 | mg/kg
2014-07-24 | GAS | Fe2O3T | 2.08 | 22 | 7.974 | 0.0504 | g/100g | Sr | 7.3 | 0.4 | 12 | 7.317 | 0.297 | 21 | mg/kg
2014-07-24 | GAS | Ga | 2.23 | 11 | 1 | 0.0874 | mg/kg | U | 0.8 | 0.04 | 12 | 0.8112 | 0.0268 | 16 | mg/kg
2014-07-24 | GAS | Gd | 2.18 | 13 | 0.04432 | 0.00203 | mg/kg | V | 33.4 | 2 | 10 | 32.82 | 1.53 | 19 | mg/kg
2014-07-24 | GAS | Hf | 2.23 | 11 | 0.021 | 0.00865 | mg/kg | Zn | 39 | 3 | 12 | 38.5 | 1.65 | 23 | mg/kg
2014-07-24 | GAS | Ho | 2.16 | 14 | 0.01312 | 0.000876 | mg/kg | information value
2014-07-24 | GAS | K2O | 2.16 | 14 | 0.009835 | 0.00249 | g/100g | TiO2 | 0.022 | 0.007 | 32 | 0.0105 | 0.00163 | 17 | g/100g
2014-07-24 | GAS | La | 2.14 | 15 | 0.1456 | 0.0069 | g/100g | Al2O3 | 0.475 | 0.02 | 24 | 0.45 | 0.00936 | 19 | g/100g
2014-07-24 | GAS | LOI | 2.08 | 22 | 13.19 | 0.0865 | g/100g | FeO | 0.27 | 0.2 | 9 | 0.52 | 0.474 | 3 | g/100g
2014-07-24 | GAS | Lu | 2.14 | 15 | 0.00925 | 0.000457 | mg/kg | CaO | 0.681 | 0.011 | 31 | 0.678 | 0.00752 | 21 | g/100g
2014-07-24 | GAS | MgO | 2.09 | 20 | 38.11 | 0.189 | g/100g | Na2O | 0.038 | 0.021 | 9 | 0.0209 | 0.0104 | 10 | g/100g
2014-07-24 | GAS | MnO | 2.09 | 21 | 0.08422 | 0.00121 | g/100g | K2O | 0.018 | 0.009 | 24 | 0.009835 | 0.00249 | 14 | g/100g
2014-07-24 | GAS | Na2O | 2.26 | 10 | 0.0209 | 0.0104 | g/100g | P2O5 | 0.023 | 0.005 | 23 | 0.01074 | 0.00243 | 14 | g/100g
2014-07-24 | GAS | Nd | 2.18 | 13 | 0.1315 | 0.00666 | mg/kg | CO2 | 0.84 | 0.03 | 10 | 1.295 | 0.667 | 2 | g/100g
2014-07-24 | GAS | Ni | 2.09 | 21 | 2292 | 45.1 | mg/kg | H2O- | 0.58 | 0.24 | 12
2014-07-24 | GAS | P2O5 | 2.16 | 14 | 0.01074 | 0.00243 | g/100g | As | 117 | 6 | 7 | 112.6 | 14.5 | 9 | mg/kg
2014-07-24 | GAS | Pr | 2.18 | 13 | 0.03263 | 0.0016 | g/100g | Ba | 8.4 | 0.6 | 7 | 8 | 0.327 | 16 | mg/kg
2014-07-24 | GAS | Rb | 2.18 | 13 | 0.2555 | 0.0408 | mg/kg | Sm | 0.037 | 0.004 | 8 | 0.03413 | 0.00642 | 16 | mg/kg
2014-07-24 | GAS | Sc | 2.12 | 17 | 6.898 | 0.393 | mg/kg
2014-07-24 | GAS | SiO2 | 2.08 | 22 | 38.74 | 0.172 | g/100g
2014-07-24 | GAS | Sm | 2.13 | 16 | 0.03413 | 0.00642 | mg/kg
2014-07-24 | GAS | Sr | 2.09 | 21 | 7.317 | 0.297 | mg/kg
2014-07-24 | GAS | Tb | 2.18 | 13 | 0.00815 | 0.000579 | mg/kg
2014-07-24 | GAS | Th | 2.2 | 12 | 0.03117 | 0.00342 | mg/kg
2014-07-24 | GAS | TiO2 | 2.12 | 17 | 0.0105 | 0.00163 | g/100g
2014-07-24 | GAS | Tm | 2.18 | 13 | 0.0074 | 0.000405 | mg/kg
2014-07-24 | GAS | U | 2.13 | 16 | 0.8112 | 0.0268 | mg/kg
2014-07-24 | GAS | V | 2.1 | 19 | 32.82 | 1.53 | mg/kg
2014-07-24 | GAS | Y | 2.12 | 17 | 0.3857 | 0.0329 | mg/kg
2014-07-24 | GAS | Yb | 2.12 | 17 | 0.05255 | 0.0035 | mg/kg
2014-07-24 | GAS | Zn | 2.07 | 23 | 38.5 | 1.65 | mg/kg
2014-07-24 | GAS | Zr | 2.26 | 10 | 0.6151 | 0.386 | mg/kg
2014-07-24 | GAS | As | 2.31 | 9 | 112.6 | 14.5 | mg/kg
2014-07-24 | GAS | Be | 4.3 | 3 | 0.02877 | 0.0174 | mg/kg
2014-07-24 | GAS | CO2 | 12.71 | 2 | 1.295 | 0.667 | g/100g
2014-07-24 | GAS | FeO | 4.3 | 3 | 0.52 | 0.474 | g/100g
2014-07-24 | GAS | H2O. | 4.3 | 3 | 9.315 | 0.846 | g/100g
2014-07-24 | GAS | Li | 2.57 | 6 | 2.179 | 0.386 | mg/kg
2014-07-24 | GAS | Nb | 2.36 | 8 | 0.04239 | 0.00976 | mg/kg
2014-07-24 | GAS | Pb | 2.36 | 8 | 1.922 | 0.211 | mg/kg
2014-07-24 | GAS | Sb | 2.45 | 7 | 12 | 0.983 | mg/kg
2014-07-24 | GAS | Sn | 3.18 | 4 | 0.05553 | 0.0554 | mg/kg
2014-07-24 | GAS | Ta | 2.31 | 9 | 0.0051 | 0.0036 | mg/kg
2014-07-24 | GAS | Tl | 12.71 | 2 | 0.00327 | 0.00212 | mg/kg